## Sheet1
Alloy | No | Component | Fraction | Phase | SD? | SS? | Multi? | r_mean | D_r | TM | D_TM | ME | D_ME | Sid | Mean_elecnega | D_elecnega | MVEC | D_VEC | E_ave | D_Elastic | Min(Eig)
Cu65Ni30Cr5 | 3 | Cu Ni Cr | 65 30 5 | SD | 1 | 0 | 0 | 0.08568024 | 0.09822087 | 0.2462887 | 0.1959194 | 0.7295479 | 0.2191548 | 0.2655696 | 0.5971588 | 0.1233344 | 0.8952206 | 0.2632595 | 0.3319474 | 0.2530577 | 0.2916851
Cu45Ni45Cr10 | 3 | Cu Ni Cr | 45 15 10 | SD | 1 | 0 | 0 | 0.08578856 | 0.09628822 | 0.2651219 | 0.2556119 | 0.8146889 | 0.320195 | 0.3232149 | 0.5736754 | 0.2046309 | 0.8534664 | 0.4030074 | 0.3566917 | 0.3326417 | 0.09730785
Cu40Ni45Cr15 | 3 | Cu Ni Cr | 40 45 15 | SD | 1 | 0 | 0 | 0.06899913 | 0.1006699 | 0.3044386 | 0.243096 | 0.7655573 | 0.2914991 | 0.3906441 | 0.5743278 | 0.2116856 | 0.8235294 | 0.391578 | 0.4121579 | 0.3153902 | 0.1355043
V39.2Ti41.6Cr19.2 | 3 | V Ti Cr | 39.2 41.6 19.2 | SD | 1 | 0 | 0 | 0.2956499 | 0.5349394 | 0.487656 | 0.1002229 | 0.6018981 | 0.1980916 | 0.4125345 | 0.3001725 | 0.1161627 | 0.2694118 | 0.1760404 | 0.3115789 | 0.3881653 | 0.4786174
Cu78.9Ni16.7Sn4.4 | 3 | Cu Ni Sn | 78.9 16.7 4.4 | SD | 1 | 0 | 0 | 0.1306412 | 0.4744713 | 0.1923124 | 0.2007474 | 0.6561438 | 0.1432904 | 0.1699928 | 0.6106646 | 0.0192237 | 0.9034926 | 0.3413515 | 0.2679053 | 0.1861459 | 0.4269236
Fe65Cr24Al11 | 3 | Fe Cr Al | 65 24 11 | SD | 1 | 0 | 0 | 0.07913778 | 0.3953476 | 0.3700034 | 0.2971451 | 0.5576001 | 0.4658299 | 0.3079382 | 0.4693049 | 0.2166248 | 0.5113971 | 0.3836303 | 0.5004526 | 0.3563025 | 0.3999959
AlCrFe2Ni2 | 4 | Al Cr Fe Ni | 1 1 2 2 | SD | 1 | 0 | 0 | 0.1049249 | 0.4630874 | 0.3259118 | 0.3258133 | 0.287629 | 0.7803521 | 0.5726186 | 0.4963639 | 0.2851006 | 0.5698529 | 0.5733269 | 0.4478947 | 0.3888209 | 0.4284743
Al0.5Cr0.9FeNi2.5V0.2 | 5 | Al Cr Fe Ni V | 0.5 0.9 1 2.5 0.2 | SD | 1 | 0 | 0 | 0.08476909 | 0.3751301 | 0.353522 | 0.2823886 | 0.3572114 | 0.6991159 | 0.5726647 | 0.5147681 | 0.2915816 | 0.6271626 | 0.5512714 | 0.4648297 | 0.3376077 | 0.4335505
Fe15Co15Ni20Mn20Cu30 | 5 | Fe Co Ni Mn Cu | 15 15 20 20 30 | SD | 1 | 0 | 0 | 0.1061525 | 0.2597322 | 0.2815906 | 0.1557031 | 0.7301517 | 0.2787628 | 0.7119525 | 0.5235921 | 0.3369436 | 0.7628676 | 0.3564875 | 0.4050526 | 0.1992999 | 0.2140762
AlCoCrFeMnNi | 6 | Al Co Cr Fe Mn Ni | 1 1 1 1 1 1 1 | SD | 1 | 0 | 0 | 0.1460861 | 0.470502 | 0.3081829 | 0.3283418 | 0.3158998 | 0.8053033 | 0.8360187 | 0.4439371 | 0.3430762 | 0.5330882 | 0.5343162 | 0.4457895 | 0.3881231 | 0.4330003
Al0.9CrCuFeNi2 | 5 | Al Cr Cu Fe Ni | 0.9 1 1 1 2 | SD+Multi | 1 | 0 | 0 | 0.1127765 | 0.4349018 | 0.2989593 | 0.3326995 | 0.4169541 | 0.8471575 | 0.7016674 | 0.5115273 | 0.2978779 | 0.634347 | 0.6396917 | 0.41124 | 0.406966 | 0.2071764
Al1.2CrCuFeNi2 | 5 | Al Cr Cu Fe Ni | 1.2 1 1 1 2 | SD+Multi | 1 | 0 | 0 | 0.1287667 | 0.4736746 | 0.2846361 | 0.3501203 | 0.3501992 | 0.9004561 | 0.707143 | 0.5018739 | 0.3089301 | 0.6072106 | 0.67494 | 0.3938879 | 0.4267299 | 0.2176705
Al1.5CrCuFeNi2 | 5 | Al Cr Cu Fe Ni | 1.5 1 1 1 2 | SD | 1 | 0 | 0 | 0.1432809 | 0.5015948 | 0.2716351 | 0.3631269 | 0.2966245 | 0.9350826 | 0.7067394 | 0.4931117 | 0.3170907 | 0.5825792 | 0.7012715 | 0.3781377 | 0.4414507 | 0.228299
Al1.8CrCuFeNi2 | 5 | Al Cr Cu Fe Ni | 1.8 1 1 1 2 | SD | 1 | 0 | 0 | 0.1565144 | 0.522111 | 0.2597811 | 0.3729029 | 0.2535977 | 0.9567277 | 0.7024688 | 0.4851225 | 0.3230942 | 0.5601211 | 0.7211049 | 0.3637771 | 0.452451 | 0.2390034
Al2.0CrCuFeNi2 | 5 | Al Cr Cu Fe Ni | 2 1 1 1 2 | SD | 1 | 0 | 0 | 0.1647066 | 0.5327448 | 0.252443 | 0.3780298 | 0.2297444 | 0.9657093 | 0.6981145 | 0.4801769 | 0.3261576 | 0.5462185 | 0.7315377 | 0.3548872 | 0.4581756 | 0.2461666
Al2.2CrCuFeNi2 | 5 | Al Cr Cu Fe Ni | 2.2 1 1 1 2 | SD | 1 | 0 | 0 | 0.1724437 | 0.5414632 | 0.2455125 | 0.3822539 | 0.20917 | 0.9712096 | 0.6928684 | 0.4755059 | 0.3286074 | 0.5330882 | 0.7401618 | 0.3464912 | 0.4628527 | 0.2533448
Al2.5CrCuFeNi2 | 5 | Al Cr Cu Fe Ni | 2.5 1 1 1 2 | SD | 1 | 0 | 0 | 0.1832756 | 0.5516566 | 0.2358099 | 0.3871961 | 0.1835541 | 0.9741755 | 0.6837545 | 0.4689667 | 0.3313308 | 0.5147059 | 0.7503086 | 0.3347368 | 0.468248 | 0.2641328
FeCoNiCu | 4 | Fe Co Ni Cu | 1 1 1 1 | SD | 1 | 0 | 0 | 0.05762565 | 0.09403519 | 0.3122412 | 0.1545065 | 0.6979948 | 0.2583066 | 0.6048999 | 0.585997 | 0.0660896 | 0.7904412 | 0.2635231 | 0.4236842 | 0.1949845 | 0.2526214
AlCrFeMnNiTi | 6 | Al Cr Fe Mn Ni Ti | 1 1 1 1 1 1 | SD | 1 | 0 | 0 | 0.2222704 | 0.5795426 | 0.3203539 | 0.3404435 | 0.1443583 | 0.8677123 | 0.8360187 | 0.3864367 | 0.3448104 | 0.4411765 | 0.5555556 | 0.3968421 | 0.4270479 | 0.4169258
AlCoCr0.75Cu0.5FeNi | 6 | Al Co Cr Cu Fe Ni | 1 1 0.75 0.5 1 1 | SD | 1 | 0 | 0 | 0.124577 | 0.4737315 | 0.2967108 | 0.3414974 | 0.305381 | 0.9172408 | 0.8209591 | 0.4999879 | 0.2932775 | 0.5829832 | 0.6235086 | 0.4115789 | 0.4137834 | 0.3623686
AlCrFe2Ni2Ti0.5 | 5 | Al Cr Fe Ni Ti | 1 1 2 2 0.5 | SD | 1 | 0 | 0 | 0.1359485 | 0.5475447 | 0.3337834 | 0.3179166 | 0.1777459 | 0.8417571 | 0.6688975 | 0.4767201 | 0.320934 | 0.5401584 | 0.5930786 | 0.428664 | 0.396701 | 0.4387519
AlCo0.4Cr0.6FeNi | 5 | Al Co Cr Fe Ni | 1 0.4 0.6 1 1 | SD | 1 | 0 | 0 | 0.1403813 | 0.5287893 | 0.2935519 | 0.3681532 | 0.1563599 | 0.9214501 | 0.7008056 | 0.4789447 | 0.302799 | 0.5202206 | 0.6257218 | 0.4094737 | 0.4415822 | 0.4403375
AlCrFeNi | 4 | Al Cr Fe Ni | 1 1 1 1 | SD | 1 | 0 | 0 | 0.139948 | 0.5295575 | 0.3109432 | 0.395551 | 0.2448235 | 0.8330174 | 0.6048999 | 0.456621 | 0.2998168 | 0.4871324 | 0.6095308 | 0.4315789 | 0.4787941 | 0.3260639
Al1.7FeCoCrNi0.3 | 5 | Al Fe Co Cr Ni | 1.7 1 1 1 0.3 | SD | 1 | 0 | 0 | 0.1785962 | 0.566882 | 0.2728438 | 0.4206441 | 0.1543669 | 0.876099 | 0.6704329 | 0.4398782 | 0.2930941 | 0.4286765 | 0.6042259 | 0.3861053 | 0.5100665 | 0.3685673
Al0.74NiCoFeCr | 5 | Al Ni Co Fe Cr | 0.74 1 1 1 1 | SD+Multi | 1 | 0 | 0 | 0.104573 | 0.4460094 | 0.3371778 | 0.3290187 | 0.3045437 | 0.8246672 | 0.7284498 | 0.491847 | 0.2867785 | 0.5621742 | 0.5516249 | 0.4650233 | 0.3954508 | 0.3802107
Al0.92NiCoFeCr | 5 | Al Ni Co Fe Cr | 0.92 1 1 1 1 | SD | 1 | 0 | 0 | 0.1169633 | 0.4770735 | 0.3249498 | 0.3480554 | 0.2556149 | 0.8721158 | 0.7317873 | 0.4852681 | 0.2933292 | 0.544297 | 0.5758409 | 0.4499358 | 0.4190215 | 0.3794136
Al1.12NiCoFeCr | 5 | Al Ni Co Fe Cr | 1.12 1 1 1 1 | SD | 1 | 0 | 0 | 0.1297085 | 0.5035914 | 0.3123715 | 0.3647865 | 0.2102639 | 0.9098991 | 0.7314815 | 0.4785008 | 0.2990043 | 0.5259076 | 0.5971866 | 0.4344161 | 0.4397497 | 0.3806833
Al1.33NiCoFeCr | 5 | Al Ni Co Fe Cr | 1.33 1 1 1 1 | SD | 1 | 0 | 0 | 0.1420615 | 0.5248937 | 0.3001803 | 0.3785983 | 0.1711274 | 0.9370174 | 0.7279625 | 0.4719417 | 0.3035302 | 0.5080841 | 0.6147786 | 0.419374 | 0.456862 | 0.3834966
Al0.9CoCrFeNi | 5 | Al Co Cr Fe Ni | 0.9 1 1 1 1 | SD | 1 | 0 | 0 | 0.1156315 | 0.4740032 | 0.3262641 | 0.3461479 | 0.260645 | 0.8675498 | 0.7316088 | 0.4859752 | 0.2926751 | 0.5462185 | 0.5734093 | 0.4515575 | 0.4166588 | 0.3793928
Al0.1CoCrFeNi | 5 | Al Co Cr Fe Ni | 0.1 1 1 1 1 | SS | 0 | 1 | 0 | 0.05170774 | 0.1929424 | 0.3893505 | 0.197699 | 0.5669274 | 0.3968116 | 0.650987 | 0.5199168 | 0.2453284 | 0.6384505 | 0.3937008 | 0.5293967 | 0.2342742 | 0.4477415
Al0.5CoCrFeNi | 5 | Al Co Cr Fe Ni | 0.5 1 1 1 1 | SD+Multi | 1 | 0 | 0 | 0.08651069 | 0.3885379 | 0.3550034 | 0.2952733 | 0.3844206 | 0.7320576 | 0.7159373 | 0.5014375 | 0.2752564 | 0.5882353 | 0.5091751 | 0.4870175 | 0.3537402 | 0.3867465
Al0.7CoCrFeNi | 5 | Al Co Cr Fe Ni | 0.7 1 1 1 1 | SD+Multi | 1 | 0 | 0 | 0.1016907 | 0.4379104 | 0.3400223 | 0.3241487 | 0.3166099 | 0.8119246 | 0.7271041 | 0.4933774 | 0.2851015 | 0.5663329 | 0.5454542 | 0.468533 | 0.3894247 | 0.3807573
Al0.8CoCrFeNi | 5 | Al Co Cr Fe Ni | 0.8 1 1 1 1 | SD+Multi | 1 | 0 | 0 | 0.1088063 | 0.4572778 | 0.3329999 | 0.3358578 | 0.2872896 | 0.8421691 | 0.7300238 | 0.4895992 | 0.2891352 | 0.5560662 | 0.5603095 | 0.4598684 | 0.4039163 | 0.3796736
AlCoCrFeNi | 5 | Al Co Cr Fe Ni | 1 1 1 1 1 | SD | 1 | 0 | 0 | 0.1221837 | 0.4885427 | 0.3197977 | 0.3552341 | 0.2364285 | 0.8888595 | 0.7320937 | 0.4824962 | 0.2957806 | 0.5367647 | 0.5849976 | 0.4435789 | 0.4279143 | 0.3797097
Al1.2CoCrFeNi | 5 | Al Co Cr Fe Ni | 1.2 1 1 1 1 | SD | 1 | 0 | 0 | 0.1345321 | 0.5123874 | 0.3076111 | 0.3704455 | 0.1944175 | 0.9215554 | 0.7304672 | 0.4759396 | 0.3008832 | 0.518948 | 0.6044025 | 0.4285425 | 0.4467615 | 0.381613
Al1.5CoCrFeNi | 5 | Al Co Cr Fe Ni | 1.5 1 1 1 1 | SD | 1 | 0 | 0 | 0.1513707 | 0.5384505 | 0.2909931 | 0.3875982 | 0.1447689 | 0.9517021 | 0.723389 | 0.4669988 | 0.3063323 | 0.4946524 | 0.6261812 | 0.4080383 | 0.4680082 | 0.3864964
Al1.8CoCrFeNi | 5 | Al Co Cr Fe Ni | 1.8 1 1 1 1 | SD | 1 | 0 | 0 | 0.1664675 | 0.5563929 | 0.2760941 | 0.3998441 | 0.1077501 | 0.9655506 | 0.7127154 | 0.4589828 | 0.3098023 | 0.4728702 | 0.6415194 | 0.3896552 | 0.4831589 | 0.3928168
Al2.0CoCrFeNi | 5 | Al Co Cr Fe Ni | 2 1 1 1 1 | SD | 1 | 0 | 0 | 0.1756932 | 0.5651153 | 0.2669892 | 0.405992 | 0.08861536 | 0.9681726 | 0.7043186 | 0.4540842 | 0.3112842 | 0.4595588 | 0.6490734 | 0.3784211 | 0.4907515 | 0.3975303
Al10(FeCoNiCu)90 | 5 | Al Fe Co Ni Cu | 10 22.5 22.5 22.5 22.5 | SD | 1 | 0 | 0 | 0.09618718 | 0.3655559 | 0.2813117 | 0.2409027 | 0.4553487 | 0.7599647 | 0.7111801 | 0.5585997 | 0.2076107 | 0.71875 | 0.5232112 | 0.3865789 | 0.289111 | 0.227478
Al0.5CrFeCoNiCu | 6 | Al Cr Fe Co Ni Cu | 0.5 1 1 1 1 1 | SD | 1 | 0 | 0 | 0.09071215 | 0.3516941 | 0.3235575 | 0.3002817 | 0.5546816 | 0.7210147 | 0.8223396 | 0.5205018 | 0.2670131 | 0.6550802 | 0.5513153 | 0.442488 | 0.3712541 | 0.1783408
Al2CoCrCuFeNi | 6 | Al Co Cr Cu Fe Ni | 2 1 1 1 1 1 | SD | 1 | 0 | 0 | 0.166254 | 0.529304 | 0.2548551 | 0.3805756 | 0.2530965 | 0.9688619 | 0.8110002 | 0.4758281 | 0.3159464 | 0.5304622 | 0.7063046 | 0.3589474 | 0.4627072 | 0.2327495
AlCoCrNi | 4 | Al Co Cr Ni | 1 1 1 1 | SD | 1 | 0 | 0 | 0.145364 | 0.518843 | 0.3064054 | 0.3927974 | 0.153183 | 0.9724953 | 0.6048999 | 0.4693049 | 0.3240856 | 0.5147059 | 0.6454972 | 0.43 | 0.4778914 | 0.3146899
AlCoCrFe | 4 | Al Co Cr Fe | 1 1 1 1 | SD | 1 | 0 | 0 | 0.142656 | 0.5245379 | 0.3151644 | 0.3970956 | 0.2735735 | 0.7815502 | 0.6048999 | 0.4490107 | 0.2759189 | 0.4595588 | 0.5400617 | 0.4386842 | 0.4814676 | 0.3500938
Fe1.125Ni1.06CrAl | 4 | Fe Ni Cr Al | 1.125 1.06 1 1 | SD | 1 | 0 | 0 | 0.1352192 | 0.522824 | 0.3132003 | 0.3872904 | 0.2509499 | 0.8262808 | 0.6042111 | 0.4612612 | 0.2982901 | 0.4963894 | 0.6047467 | 0.4340125 | 0.4680524 | 0.3357974
Fe1.125Ni1.125CrAl | 4 | Fe Ni Cr Al | 1.125 1.125 1 1 | SD | 1 | 0 | 0 | 0.1337675 | 0.5202634 | 0.3135847 | 0.3843372 | 0.2479323 | 0.8317412 | 0.6039132 | 0.4636345 | 0.2996166 | 0.5017301 | 0.607052 | 0.4344582 | 0.4642856 | 0.3380554
(CrCoNi)78Al22 | 4 | Cr Co Ni Al | 26 26 26 22 | SD | 1 | 0 | 0 | 0.1334489 | 0.498375 | 0.3185438 | 0.3795483 | 0.1949067 | 0.945484 | 0.6034927 | 0.4755961 | 0.3210929 | 0.5323529 | 0.6295678 | 0.4450947 | 0.4612795 | 0.3140616
(CrCoNi)75Al25 | 4 | Cr Co Ni Al | 25 25 25 25 | SD | 1 | 0 | 0 | 0.145364 | 0.518843 | 0.3064054 | 0.3927974 | 0.153183 | 0.9724953 | 0.6048999 | 0.4693049 | 0.3240856 | 0.5147059 | 0.6454972 | 0.43 | 0.4778914 | 0.3146899
(CrCoNi)70Al30 | 4 | Cr Co Ni Al | 23.33 23.33 23.33 30 | SD | 1 | 0 | 0 | 0.1652343 | 0.5453726 | 0.2861627 | 0.4105393 | 0.09437885 | 1 | 0.6012468 | 0.4588133 | 0.3273754 | 0.4852765 | 0.6664921 | 0.404827 | 0.5001206 | 0.3184084
FeCrNiAl0.63 | 4 | Fe Cr Ni Al | 1 1 1 0.63 | SD | 1 | 0 | 0 | 0.1090339 | 0.4681243 | 0.3423368 | 0.3560562 | 0.3393249 | 0.7605912 | 0.5952818 | 0.4713595 | 0.2917488 | 0.5292902 | 0.5671409 | 0.4702044 | 0.4304082 | 0.3245642
FeCrNiAl0.71 | 4 | Fe Cr Ni Al | 1 1 1 0.71 | SD | 1 | 0 | 0 | 0.1162405 | 0.4850461 | 0.3350184 | 0.366674 | 0.3149908 | 0.7818313 | 0.5993603 | 0.4679237 | 0.2940515 | 0.5194625 | 0.5785564 | 0.4612002 | 0.4434128 | 0.3241049
FeCrNiAl0.77 | 4 | Fe Cr Ni Al | 1 1 1 0.77 | SD | 1 | 0 | 0 | 0.1214447 | 0.4961983 | 0.3297334 | 0.3737737 | 0.2982891 | 0.79542 | 0.6015727 | 0.4654426 | 0.2955522 | 0.5123654 | 0.5861942 | 0.4546978 | 0.4521114 | 0.3241161
Al21.2Ni29.9Co21.1Fe13.8Cr14.0 | 5 | Al Ni Co Fe Cr | 21.2 29.9 21.1 13.8 14 | SD | 1 | 0 | 0 | 0.1274198 | 0.4975394 | 0.3023388 | 0.3438108 | 0.1542108 | 0.9673735 | 0.707729 | 0.498762 | 0.3053759 | 0.5664338 | 0.6229428 | 0.4218432 | 0.4122582 | 0.4640251
Al12.5Ni17.5Co17.5Fe17.5Cr35.0 | 5 | Al Ni Co Fe Cr | 12.5 17.5 17.5 17.5 35 | SD | 1 | 0 | 0 | 0.09293761 | 0.4068913 | 0.3722731 | 0.3313309 | 0.4179917 | 0.6964872 | 0.6938968 | 0.470066 | 0.2856193 | 0.5367647 | 0.5142416 | 0.5102105 | 0.4014193 | 0.3080148
Al17.6Ni20.6Co20.6Fe20.6Cr20.6 | 5 | Al Ni Co Fe Cr | 17.6 20.6 20.6 20.6 20.6 | SD | 1 | 0 | 0 | 0.112552 | 0.4666669 | 0.3293033 | 0.3416135 | 0.2724877 | 0.8565158 | 0.7310348 | 0.4876104 | 0.2911171 | 0.5506618 | 0.5676327 | 0.4553074 | 0.4110431 | 0.3794362
Ni35Al21.67Cr21.67Fe21.67 | 4 | Ni Al Cr Fe | 35 21.67 21.67 21.67 | SD | 1 | 0 | 0 | 0.1266655 | 0.5057882 | 0.3145936 | 0.3684536 | 0.2262342 | 0.8646655 | 0.5908019 | 0.4779225 | 0.3088759 | 0.5349097 | 0.624337 | 0.435788 | 0.4442057 | 0.3499035727
(FeCrNiCo)Al | 5 | Fe Cr Ni Co Al | 1 1 1 1 1 | SD | 1 | 0 | 0 | 0.1221837 | 0.4885427 | 0.3197977 | 0.3552341 | 0.2364285 | 0.8888595 | 0.7320937 | 0.4824962 | 0.2957806 | 0.5367647 | 0.5849976 | 0.4435789 | 0.4279143 | 0.3797097
(FeCrNiCo)AlCu0.1 | 6 | Fe Cr Ni Co Al Cu | 1 1 1 1 1 0.1 | SD | 1 | 0 | 0 | 0.1219373 | 0.4837723 | 0.3170968 | 0.3539117 | 0.2597379 | 0.8931894 | 0.7691166 | 0.4849235 | 0.2957923 | 0.5449827 | 0.5923963 | 0.4396285 | 0.4272934 | 0.3768331
(FeCrNiCo)AlCu0.5 | 6 | Fe Cr Ni Co Al Cu | 1 1 1 1 1 0.5 | SD | 1 | 0 | 0 | 0.1210414 | 0.4659915 | 0.3072753 | 0.3483038 | 0.3396034 | 0.8902607 | 0.8223396 | 0.4937503 | 0.2948092 | 0.5748663 | 0.6143374 | 0.4252632 | 0.4237127 | 0.319603
Al0.8CrFeNi | 4 | Al Cr Fe Ni | 0.8 1 1 1 | SD | 1 | 0 | 0 | 0.1239852 | 0.5013404 | 0.3271535 | 0.3770759 | 0.2904014 | 0.8015501 | 0.6024399 | 0.4642314 | 0.2962361 | 0.5089009 | 0.5897451 | 0.4515235 | 0.4561576 | 0.3242153
Al1.2CrFeNi | 4 | Al Cr Fe Ni | 1.2 1 1 1 | SD | 1 | 0 | 0 | 0.1543905 | 0.5497109 | 0.2962767 | 0.409186 | 0.2095086 | 0.8517124 | 0.6030179 | 0.4497354 | 0.3020145 | 0.467437 | 0.6239125 | 0.4135338 | 0.4954843 | 0.3293107
AlCrFe1.5Ni1.5 | 4 | Al Cr Fe Ni | 1 1 1.5 1.5 | SD | 1 | 0 | 0 | 0.1189341 | 0.4939525 | 0.3199244 | 0.3556595 | 0.263166 | 0.8146186 | 0.5934225 | 0.4804668 | 0.2950154 | 0.5367647 | 0.5944185 | 0.4413684 | 0.4272572 | 0.3759727
Co2CrAl | 3 | Co Cr Al | 2 1 1 | SD | 1 | 0 | 0 | 0.1480719 | 0.5134984 | 0.3106266 | 0.3945615 | 0.1866048 | 0.8268222 | 0.4073499 | 0.4616946 | 0.3039799 | 0.4871324 | 0.586302 | 0.4371053 | 0.4806695 | 0.3372741
AlCoCrFeMn0.08Ni | 6 | Al Co Cr Fe Mn Ni | 1 1 1 1 0.08 1 | SD | 1 | 0 | 0 | 0.1244422 | 0.4873077 | 0.3187003 | 0.35285 | 0.2440191 | 0.8836528 | 0.7638139 | 0.4788528 | 0.3018437 | 0.5364173 | 0.5804027 | 0.4437878 | 0.4243056 | 0.3840666
Fe21.1Co20.3Cr21.1Mn15.4Al22.0 | 5 | Fe Co Cr Mn Al | 21.1 20.3 21.1 15.4 22 | SD | 1 | 0 | 0 | 0.1650489 | 0.5017531 | 0.3020022 | 0.3724797 | 0.3373607 | 0.742318 | 0.727909 | 0.4161772 | 0.3067067 | 0.4623741 | 0.501865 | 0.4375818 | 0.4466685 | 0.3866548
Al0.9CrFeNi | 4 | Al Cr Fe Ni | 0.9 1 1 1 | SD | 1 | 0 | 0 | 0.1321713 | 0.5166543 | 0.3188405 | 0.3870242 | 0.2661696 | 0.8191655 | 0.6043277 | 0.4603286 | 0.2982255 | 0.4977376 | 0.6004235 | 0.4412955 | 0.4683479 | 0.324914
Al1.1CrFeNi | 4 | Al Cr Fe Ni | 1.1 1 1 1 | SD | 1 | 0 | 0 | 0.1473454 | 0.5404678 | 0.3034311 | 0.4028789 | 0.2260326 | 0.8437079 | 0.6043992 | 0.4530943 | 0.3010645 | 0.4770445 | 0.6172975 | 0.4223363 | 0.4877671 | 0.3275552
Al1.3CrFeNi | 4 | Al Cr Fe Ni | 1.3 1 1 1 | SD | 1 | 0 | 0 | 0.161108 | 0.5575455 | 0.289455 | 0.414617 | 0.1950001 | 0.8574176 | 0.6009106 | 0.4465329 | 0.3027059 | 0.4582763 | 0.6295318 | 0.4051408 | 0.5021225 | 0.3312746
Al0.5CrCuNiV | 5 | Al Cr Cu Ni V | 0.5 1 1 1 1 | SD | 1 | 0 | 0 | 0.1356153 | 0.3716029 | 0.3514173 | 0.3803835 | 0.519155 | 0.7402803 | 0.7159373 | 0.460849 | 0.3288856 | 0.5637255 | 0.6768766 | 0.3733333 | 0.4311838 | 0.04807101
Fe19.85Cr20.82Ni18.33Co18.78Al16.52Cu5.71 | 6 | Fe Cr Ni Co Al Cu | 19.85 20.82 18.33 18.78 16.52 5.71 | SD | 1 | 0 | 0 | 0.1120498 | 0.4523623 | 0.3238529 | 0.3423327 | 0.3497452 | 0.8498004 | 0.8028741 | 0.4909359 | 0.2903114 | 0.5680167 | 0.5835778 | 0.4468916 | 0.4155321 | 0.3436897
Fe15.62Cr17.58Ni18.9Co17.25Al20.31Cu10.35 | 6 | Fe Cr Ni Co Al Cu | 15.62 17.58 18.9 17.25 20.31 10.35 | SD | 1 | 0 | 0 | 0.1306181 | 0.4826291 | 0.2959711 | 0.3581238 | 0.3130968 | 0.9263412 | 0.8247946 | 0.4910465 | 0.3023165 | 0.5691857 | 0.6404794 | 0.4110923 | 0.4361084 | 0.2952891
Al14.8Fe18Cu10Co18.4Ni16.6Cr22.2 | 6 | Al Fe Cu Co Ni Cr | 14.8 18 10 18.4 16.6 22.2 | SD | 1 | 0 | 0 | 0.1083492 | 0.4310078 | 0.3248363 | 0.3399536 | 0.4220438 | 0.8216941 | 0.8209856 | 0.4938407 | 0.289227 | 0.5844118 | 0.5869212 | 0.44716 | 0.4157568 | 0.2734408
Al11Fe17.4Cu10.4Co18.2Ni18.4Cr15.5Ti9.1 | 7 | Al Fe Cu Co Ni Cr Ti | 11 17.4 10.4 18.2 18.4 15.5 9.1 | SD | 1 | 0 | 0 | 0.1355048 | 0.5178226 | 0.3321104 | 0.3015365 | 0.3101549 | 0.8844116 | 0.9040516 | 0.4887468 | 0.3257585 | 0.5850735 | 0.603184 | 0.4207568 | 0.3866382 | 0.3493691
Al13.2Fe16.2Cu5.8Co16.1Ni13.2Cr21.6Ti13.9 | 7 | Al Fe Cu Co Ni Cr Ti | 13.2 16.2 5.8 16.1 13.2 21.6 13.9 | SD | 1 | 0 | 0 | 0.1639406 | 0.5759394 | 0.3471001 | 0.3281079 | 0.2335075 | 0.9017349 | 0.8942631 | 0.4506342 | 0.3390378 | 0.5093015 | 0.6008604 | 0.4233653 | 0.4322256 | 0.3328178
Al17.5Co19Cr24Fe18.2Ni21.3 | 5 | Al Co Cr Fe Ni | 17.5 19 24 18.2 21.3 | SD | 1 | 0 | 0 | 0.1124567 | 0.4651574 | 0.3350147 | 0.3488385 | 0.2885346 | 0.8464444 | 0.7281649 | 0.481725 | 0.294979 | 0.5434926 | 0.5691553 | 0.4629116 | 0.4210636 | 0.3465366
Al17.9Co19.7Cr25.7Fe18.3Ni18.4 | 5 | Al Co Cr Fe Ni | 17.9 19.7 25.7 18.3 18.4 | SD | 1 | 0 | 0 | 0.1142439 | 0.4687612 | 0.33707 | 0.3554337 | 0.2968077 | 0.8346143 | 0.7263865 | 0.4759006 | 0.2936798 | 0.5319118 | 0.5638983 | 0.4657442 | 0.4297073 | 0.3349898
Al18.4Co20.8Cr22.5Fe18.8Ni19.5 | 5 | Al Co Cr Fe Ni | 18.4 20.8 22.5 18.8 19.5 | SD | 1 | 0 | 0 | 0.1161157 | 0.4737159 | 0.3296485 | 0.3513802 | 0.2703755 | 0.8613305 | 0.7305277 | 0.4817555 | 0.2942872 | 0.5398529 | 0.5721313 | 0.4561947 | 0.4238586 | 0.3581905
Fe20.8Co21.8Ni25.7Cr20.1Al11.6 | 5 | Fe Co Ni Cr Al | 20.8 21.8 25.7 20.1 11.6 | SD | 1 | 0 | 0 | 0.08845104 | 0.3956364 | 0.3487451 | 0.2947519 | 0.3611564 | 0.7615156 | 0.7154473 | 0.5066159 | 0.2769513 | 0.5974265 | 0.5210833 | 0.4791021 | 0.3525402 | 0.405148
Al13.9Co23.7Cr9.4Fe21.3Ni31.7 | 5 | Al Co Cr Fe Ni | 13.9 23.7 9.4 21.3 31.7 | SD | 1 | 0 | 0 | 0.09717504 | 0.4268112 | 0.3211119 | 0.2837589 | 0.2601403 | 0.8466151 | 0.6875752 | 0.5257737 | 0.2673174 | 0.6236765 | 0.5454792 | 0.44368 | 0.3349931 | 0.6025254
Al8.8Co18.1Cr22.8Fe31Ni19.4 | 5 | Al Co Cr Fe Ni | 8.8 18.1 22.8 31 19.4 | SD | 1 | 0 | 0 | 0.07580288 | 0.3527789 | 0.3662084 | 0.2741299 | 0.4447307 | 0.636853 | 0.6930814 | 0.5012517 | 0.2605537 | 0.5889699 | 0.4689361 | 0.4997876 | 0.3276025 | 0.396669
Al20.3Cr18.1Fe17.5Mn19.6Ni24.5 | 5 | Al Cr Fe Mn Ni | 20.3 18.1 17.5 19.6 24.5 | SD | 1 | 0 | 0 | 0.1655329 | 0.4942226 | 0.293622 | 0.3517599 | 0.2892835 | 0.7965586 | 0.7279055 | 0.4229224 | 0.346743 | 0.5055515 | 0.5677495 | 0.4298168 | 0.4199603 | 0.3990629
Al21.3Cr17.3Fe17.7Mn19.6Ni24.1 | 5 | Al Cr Fe Mn Ni | 21.3 17.3 17.7 19.6 24.1 | SD | 1 | 0 | 0 | 0.1694887 | 0.4991167 | 0.2888118 | 0.3540893 | 0.2756731 | 0.8063123 | 0.7277147 | 0.4217453 | 0.3464606 | 0.5009191 | 0.5730704 | 0.4237853 | 0.423738 | 0.4072403
Al20.7Cr17.9Fe17.6Mn19.7Ni24.1 | 5 | Al Cr Fe Mn Ni | 20.7 17.9 17.6 19.7 24.1 | SD | 1 | 0 | 0 | 0.1673462 | 0.496112 | 0.2918457 | 0.3531257 | 0.2856072 | 0.7986034 | 0.7282577 | 0.4217656 | 0.3461493 | 0.5027941 | 0.5688358 | 0.4277042 | 0.4220036 | 0.401064
Al21.4Cr17.8Fe16.9Mn19.7Ni24.2 | 5 | Al Cr Fe Mn Ni | 21.4 17.8 16.9 19.7 24.2 | SD | 1 | 0 | 0 | 0.1702361 | 0.4991526 | 0.2890619 | 0.3560079 | 0.2759571 | 0.80716 | 0.7272909 | 0.4204566 | 0.3463871 | 0.499375 | 0.573957 | 0.4243379 | 0.4263012 | 0.4002466
AlCoCrCuFeNi | 6 | Al Co Cr Cu Fe Ni | 1 1 1 1 1 1 | SD+Multi | 1 | 0 | 0 | 0.1200895 | 0.446284 | 0.2968399 | 0.3409176 | 0.4160455 | 0.8660182 | 0.8360187 | 0.5031287 | 0.2919844 | 0.6066176 | 0.6297658 | 0.41 | 0.4175872 | 0.1963376
Al1.3CoCrCuFeNi | 6 | Al Co Cr Cu Fe Ni | 1.3 1 1 1 1 1 | SD+Multi | 1 | 0 | 0 | 0.1354777 | 0.480759 | 0.282845 | 0.3569887 | 0.3542726 | 0.9143562 | 0.83297 | 0.4940285 | 0.3018546 | 0.5812325 | 0.6607404 | 0.3929825 | 0.4359486 | 0.2072317
Al1.5CoCrCuFeNi | 6 | Al Co Cr Cu Fe Ni | 1.5 1 1 1 1 1 | SD+Multi | 1 | 0 | 0 | 0.1449473 | 0.4982928 | 0.2742327 | 0.3653895 | 0.3199647 | 0.9367667 | 0.8283086 | 0.4884284 | 0.3069596 | 0.5656109 | 0.6769425 | 0.3825101 | 0.4455232 | 0.2145124
Al1.8CoCrCuFeNi | 6 | Al Co Cr Cu Fe Ni | 1.8 1 1 1 1 1 | SD+Multi | 1 | 0 | 0 | 0.1581074 | 0.5187161 | 0.2622642 | 0.3753491 | 0.2769757 | 0.9594734 | 0.8186747 | 0.4806458 | 0.312906 | 0.5439014 | 0.696182 | 0.3679567 | 0.4568209 | 0.22545
Al24.3Co16.4Cr16.5Cu10.6Fe16.3Ni15.9 | 6 | Al Co Cr Cu Fe Ni | 24.3 16.4 16.5 10.6 16.3 15.9 | SD | 1 | 0 | 0 | 0.1466421 | 0.5106847 | 0.2802284 | 0.3733019 | 0.2727098 | 0.9505939 | 0.8199223 | 0.481309 | 0.307383 | 0.5428309 | 0.6639099 | 0.3914547 | 0.4540453 | 0.2946585
Al2.3CoCrCuFeNi | 6 | Al Co Cr Cu Fe Ni | 2.3 1 1 1 1 1 | SD | 1 | 0 | 0 | 0.177637 | 0.5417197 | 0.2445027 | 0.386741 | 0.2232311 | 0.9762425 | 0.7982222 | 0.4690964 | 0.3194045 | 0.5116841 | 0.7182897 | 0.346359 | 0.4695811 | 0.2437065
Al2.5CoCrCuFeNi | 6 | Al Co Cr Cu Fe Ni | 2.5 1 1 1 1 1 | SD | 1 | 0 | 0 | 0.1847198 | 0.5481415 | 0.2380612 | 0.3899326 | 0.2067074 | 0.9775519 | 0.7891145 | 0.4649078 | 0.3211027 | 0.5 | 0.7245262 | 0.3385263 | 0.4730889 | 0.2510151
Al2.8CoCrCuFeNi | 6 | Al Co Cr Cu Fe Ni | 2.8 1 1 1 1 1 | SD | 1 | 0 | 0 | 0.1946629 | 0.5555768 | 0.2290183 | 0.3936058 | 0.1861762 | 0.9752604 | 0.7748894 | 0.4590277 | 0.3229117 | 0.4835973 | 0.7317557 | 0.3275304 | 0.4770455 | 0.261982
Al3CoCrCuFeNi | 6 | Al Co Cr Cu Fe Ni | 3 1 1 1 1 1 | SD | 1 | 0 | 0 | 0.2008774 | 0.5593296 | 0.2233665 | 0.395433 | 0.1749252 | 0.9714393 | 0.765168 | 0.4553526 | 0.3237056 | 0.4733456 | 0.7353901 | 0.3206579 | 0.4789548 | 0.2692954
Al15.5Co17.3Cr21Cu11Fe19.5Ni15.7 | 6 | Al Co Cr Cu Fe Ni | 15.5 17.3 21 11 19.5 15.7 | SD | 1 | 0 | 0 | 0.1115035 | 0.4385442 | 0.3189761 | 0.3425802 | 0.4195885 | 0.8282725 | 0.8250372 | 0.4937697 | 0.2886863 | 0.5833088 | 0.5945641 | 0.4392905 | 0.4188908 | 0.2644757
Al22.01Cr25.04Co26.55Ni26.39 | 4 | Al Cr Co Ni | 22.01 25.04 26.55 26.39 | SD | 1 | 0 | 0 | 0.1334957 | 0.4984715 | 0.3167693 | 0.3772385 | 0.1884092 | 0.9515679 | 0.6033525 | 0.4778197 | 0.3212992 | 0.5358734 | 0.631268 | 0.442813 | 0.4582243 | 0.319996
Al22.39Cr25.46Co25.35Ni26.80 | 4 | Al Cr Co Ni | 22.39 25.46 25.35 26.80 | SD | 1 | 0 | 0 | 0.1349149 | 0.5014032 | 0.3160957 | 0.3803255 | 0.1858759 | 0.9531816 | 0.6036961 | 0.4759767 | 0.322186 | 0.5324412 | 0.6340848 | 0.4419618 | 0.4621711 | 0.3161956
Al23.35Cr23.29Co25.24Ni28.12 | 4 | Al Cr Co Ni | 23.35 23.29 25.24 28.12 | SD | 1 | 0 | 0 | 0.1386302 | 0.5083917 | 0.3087172 | 0.3797995 | 0.158458 | 0.9746077 | 0.6031685 | 0.4785926 | 0.3242703 | 0.5347243 | 0.644479 | 0.4325759 | 0.4611566 | 0.3288179
Al13.4Ni22.6Co21.4Fe21Cr21.6 | 5 | Al Ni Co Fe Cr | 13.4 22.6 21.4 21 21.6 | SD | 1 | 0 | 0 | 0.09573657 | 0.4197876 | 0.3455726 | 0.3132807 | 0.3403162 | 0.7872191 | 0.7233694 | 0.4972907 | 0.2824714 | 0.5769118 | 0.5344729 | 0.4754105 | 0.3759951 | 0.3821722
Al14.5Ni17Co16.6Fe33.7Cr18.2 | 5 | Al Ni Co Fe Cr | 14.5 17 16.6 33.7 18.2 | SD | 1 | 0 | 0 | 0.09805243 | 0.4363543 | 0.3390354 | 0.3146041 | 0.3384932 | 0.7513351 | 0.7016086 | 0.4937189 | 0.2687943 | 0.5606985 | 0.5195677 | 0.46546 | 0.3759788 | 0.4277345
Al13Ni17.1Co17.7Fe17.2Cr35 | 5 | Al Ni Co Fe Cr | 13 17.1 17.7 17.2 35 | SD | 1 | 0 | 0 | 0.0950065 | 0.4133946 | 0.3705249 | 0.335674 | 0.4107525 | 0.7051832 | 0.694752 | 0.4687265 | 0.286168 | 0.5333456 | 0.5174961 | 0.5081105 | 0.4068302 | 0.3063822
Al17.7Ni20.7Co21Fe20.8Cr19.8 | 5 | Al Ni Co Fe Cr | 17.7 20.7 21 20.8 19.8 | SD | 1 | 0 | 0 | 0.1129246 | 0.467693 | 0.3275791 | 0.340296 | 0.2664109 | 0.8615561 | 0.7310043 | 0.4890512 | 0.2907391 | 0.5525368 | 0.5687877 | 0.4530842 | 0.4091661 | 0.3883893
Al20.31Fe15.62Cr17.58Ni18.9Co17.25Cu10.35 | 6 | Al Fe Cr Ni Co Cu | 20.31 15.62 17.58 18.9 17.25 10.35 | SD | 1 | 0 | 0 | 0.1306181 | 0.4826291 | 0.2959711 | 0.3581238 | 0.3130968 | 0.9263412 | 0.8247946 | 0.4910465 | 0.3023165 | 0.5691857 | 0.6404794 | 0.4110923 | 0.4361084 | 0.2952891
Al21.96Fe11.34Cr15.02Ni19.02Co21.58Cu11.06 | 6 | Al Fe Cr Ni Co Cu | 21.96 11.34 15.02 19.02 21.58 11.06 | SD | 1 | 0 | 0 | 0.1385539 | 0.4928207 | 0.2836596 | 0.3573581 | 0.2676459 | 0.9745111 | 0.8149262 | 0.4945652 | 0.3075206 | 0.5731073 | 0.6600946 | 0.3960878 | 0.434867 | 0.3061245
Al19.86Fe17.49Cr18.26Ni18.12Co17.77Cu8.51 | 6 | Al Fe Cr Ni Co Cu | 19.86 17.49 18.26 18.12 17.77 8.51 | SD | 1 | 0 | 0 | 0.1274276 | 0.4807854 | 0.3023956 | 0.3570396 | 0.3119252 | 0.9112734 | 0.8194002 | 0.489202 | 0.299077 | 0.5629327 | 0.6256722 | 0.4194999 | 0.4341417 | 0.3245357
Al19.44Fe17.94Cr17.98Ni18.08Co18.26Cu8.3 | 6 | Al Fe Cr Ni Co Cu | 19.44 17.94 17.98 18.08 18.26 8.3 | SD | 1 | 0 | 0 | 0.1255845 | 0.4775258 | 0.303835 | 0.3539327 | 0.3140992 | 0.9069794 | 0.8187518 | 0.4906849 | 0.2974706 | 0.5656176 | 0.6210263 | 0.4212811 | 0.4301197 | 0.3332231
Al23Cu40.2Fe17.1Mn19.7 | 4 | Al Cu Fe Mn | 23 40.2 17.1 19.7 | SD | 1 | 0 | 0 | 0.2033731 | 0.4448103 | 0.1869792 | 0.2469659 | 0.5300133 | 0.5990314 | 0.570764 | 0.4564992 | 0.3713017 | 0.6094485 | 0.7282063 | 0.2845695 | 0.3183103 | 0.1819385
Al16.45Cr29.83Fe25.39Ni28.32 | 4 | Al Cr Fe Ni | 16.45 29.83 25.39 28.32 | SD | 1 | 0 | 0 | 0.1057743 | 0.4582123 | 0.3489718 | 0.3541908 | 0.3568246 | 0.7487817 | 0.5916841 | 0.4700645 | 0.2929307 | 0.5309428 | 0.5633186 | 0.4788656 | 0.4288055 | 0.3143871
Al22.83Cr20.43Fe22.14Ni34.6 | 4 | Al Cr Fe Ni | 22.83 20.43 22.14 34.6 | SD | 1 | 0 | 0 | 0.1312169 | 0.5147468 | 0.3084996 | 0.3715663 | 0.2063986 | 0.8758072 | 0.5914634 | 0.4771416 | 0.3098093 | 0.5303566 | 0.6312406 | 0.4280929 | 0.4476122 | 0.3594462
Al19.9Cr23Cu12.6Ni21.2V23.4 | 5 | Al Cr Cu Ni V | 19.9 23 12.6 21.2 23.4 | SD | 1 | 0 | 0 | 0.1660701 | 0.4481971 | 0.340722 | 0.4251181 | 0.3499891 | 0.8081657 | 0.7201226 | 0.4299379 | 0.3190562 | 0.4757008 | 0.6725023 | 0.3578905 | 0.4696109 | 0.152615
Al15Co20Cr25Cu7Fe21Ni12 | 6 | Al Co Cr Cu Fe Ni | 15 20 25 7 21 12 | SD | 1 | 0 | 0 | 0.1071057 | 0.4350507 | 0.3355175 | 0.3445149 | 0.4209124 | 0.788938 | 0.7958818 | 0.4835109 | 0.2845259 | 0.5588235 | 0.5627314 | 0.4614526 | 0.4204012 | 0.3024537
Al20Co10Cr23Cu12Fe17Ni18 | 6 | Al Co Cr Cu Fe Ni | 20 10 23 12 17 18 | SD | 1 | 0 | 0 | 0.1299393 | 0.4798355 | 0.3040284 | 0.3736529 | 0.3813025 | 0.8716872 | 0.8147802 | 0.4791476 | 0.3033606 | 0.5544118 | 0.6416299 | 0.4206526 | 0.4576653 | 0.2201692
Al26Co17Cr9Cu12Fe17Ni19 | 6 | Al Co Cr Cu Fe Ni | 26 17 9 12 17 19 | SD | 1 | 0 | 0 | 0.1539645 | 0.520078 | 0.2583757 | 0.3526896 | 0.2003784 | 0.9976214 | 0.8061677 | 0.4942669 | 0.3087324 | 0.5621324 | 0.6890049 | 0.3630842 | 0.4251157 | 0.3426509
Al17Co18Cr19Cu8Fe18Ni20 | 6 | Al Co Cr Cu Fe Ni | 17 18 19 8 18 20 | SD | 1 | 0 | 0 | 0.1155763 | 0.4555893 | 0.3144104 | 0.3426583 | 0.3472723 | 0.876206 | 0.8168011 | 0.495586 | 0.2933958 | 0.5797794 | 0.6028589 | 0.4344526 | 0.4166099 | 0.3304206
Al24Co16Cr16Cu14Fe9Ni21 | 6 | Al Co Cr Cu Fe Ni | 24 16 16 14 9 21 | SD | 1 | 0 | 0 | 0.1485052 | 0.5037491 | 0.2723419 | 0.36891 | 0.271005 | 0.9862757 | 0.8114407 | 0.4891933 | 0.3170493 | 0.5676471 | 0.6924032 | 0.3812737 | 0.450226 | 0.2327099
Al20Co20Cr21Cu8Fe21Ni10 | 6 | Al Co Cr Cu Fe Ni | 20 20 21 8 21 10 | SD | 1 | 0 | 0 | 0.1276863 | 0.4823639 | 0.3095536 | 0.3662244 | 0.3492658 | 0.8604901 | 0.8017067 | 0.4783359 | 0.2914815 | 0.5389706 | 0.6033057 | 0.4287368 | 0.4461207 | 0.312933
Al19.31Cr18.69Fe31.6Ni30.39 | 4 | Al Cr Fe Ni | 19.31 18.69 31.6 30.39 | SD | 1 | 0 | 0 | 0.1159029 | 0.4883334 | 0.3202978 | 0.3482343 | 0.266083 | 0.8061742 | 0.5882368 | 0.4845784 | 0.2921856 | 0.5443118 | 0.5895469 | 0.4414866 | 0.4174664 | 0.3933147
Al16.56Cr18.74Fe32.49Ni31.02Mo0.66Nb0.54 | 6 | Al Cr Fe Ni Mo Nb | 16.56 18.74 32.49 31.02 0.66 0.54 | SD | 1 | 0 | 0 | 0.1085281 | 0.4687101 | 0.3355138 | 0.3473495 | 0.3001473 | 0.7758278 | 0.6134187 | 0.4921017 | 0.2965631 | 0.5575288 | 0.5691395 | 0.4542816 | 0.4039106 | 0.398917
Al16.24Cr15.48Fe33.53Ni32.8Mo1.33Nb0.61 | 6 | Al Cr Fe Ni Mo Nb | 16.24 15.48 33.53 32.8 1.33 0.61 | SD | 1 | 0 | 0 | 0.1089035 | 0.4683957 | 0.3343361 | 0.3487234 | 0.2850276 | 0.7778793 | 0.6153469 | 0.5019571 | 0.302007 | 0.5686892 | 0.5695636 | 0.4503409 | 0.3962072 | 0.4514718
Al17.4Cr16.68Fe31.09Ni32.97Mo1.63Nb0.24 | 6 | Al Cr Fe Ni Mo Nb | 17.4 16.68 31.09 32.97 1.63 0.24 | SD | 1 | 0 | 0 | 0.1131994 | 0.4763738 | 0.3317643 | 0.3591558 | 0.274688 | 0.798375 | 0.6204575 | 0.4993105 | 0.3109194 | 0.5605947 | 0.5812424 | 0.4500596 | 0.4109923 | 0.4283771
Al24.76Cr8.78Fe22.02Ni42.45Mo1.1Nb0.88 | 6 | Al Cr Fe Ni Mo Nb | 24.76 8.78 22.02 42.45 1.1 0.88 | SD | 1 | 0 | 0 | 0.1445369 | 0.5352123 | 0.2889715 | 0.3755771 | 0.07979085 | 0.8989733 | 0.5827639 | 0.5009281 | 0.3282746 | 0.5573829 | 0.6661411 | 0.3928984 | 0.4227814 | 0.563941
CoCuFeMnNi | 5 | Co Cu Fe Mn Ni | 1 1 1 1 1 | SD | 1 | 0 | 0 | 0.0992201 | 0.2674527 | 0.2998147 | 0.1468925 | 0.694818 | 0.2704779 | 0.7320937 | 0.5190259 | 0.3323361 | 0.7352941 | 0.3333333 | 0.4303158 | 0.1731754 | 0.2860476
Al32.89Cr15.24Fe17.89Ni33.98 | 4 | Al Cr Fe Ni | 32.89 15.24 17.89 33.98 | SD | 1 | 0 | 0 | 0.1718763 | 0.5681033 | 0.2633685 | 0.3975323 | 0.06502358 | 0.9380083 | 0.5711545 | 0.4631334 | 0.3252521 | 0.4849596 | 0.6903768 | 0.37237 | 0.4783107 | 0.4053583
Al36.04Cr11.96Fe15.30Ni36.69 | 4 | Al Cr Fe Ni | 36.04 11.96 15.30 36.69 | SD | 1 | 0 | 0 | 0.1846509 | 0.5779248 | 0.245629 | 0.3939874 | 0 | 0.9397271 | 0.5425562 | 0.4639523 | 0.3335459 | 0.480787 | 0.716762 | 0.3503447 | 0.4727307 | 0.4628167
Al36.26Cr18.22Fe18.75Ni26.77 | 4 | Al Cr Fe Ni | 36.26 18.22 18.75 26.77 | SD | 1 | 0 | 0 | 0.1855561 | 0.5784778 | 0.2580531 | 0.418931 | 0.09728509 | 0.9107781 | 0.5812099 | 0.4446169 | 0.316453 | 0.4438971 | 0.6736483 | 0.3662683 | 0.5061556 | 0.3640216
Fe26.5Ni27.6Cu17.5Al18.6Cr9.8 | 5 | Fe Ni Cu Al Cr | 26.5 27.6 17.5 18.6 9.8 | SD | 1 | 0 | 0 | 0.1251408 | 0.4691645 | 0.2765831 | 0.3271712 | 0.3579906 | 0.8609053 | 0.6997771 | 0.5116692 | 0.289149 | 0.6195956 | 0.6548367 | 0.3817695 | 0.3945448 | 0.255533
CoCrCu0.5FeNi | 5 | Co Cr Cu Fe Ni | 1 1 0.5 1 1 | SD | 1 | 0 | 0 | 0.04944156 | 0.06808356 | 0.3749039 | 0.2021017 | 0.7057103 | 0.2819719 | 0.7159373 | 0.5341338 | 0.2292438 | 0.6862745 | 0.386678 | 0.5080702 | 0.2533218 | 0.3149248
AlCoCuFeNi | 5 | Al Co Cu Fe Ni | 1 1 1 1 1 | SD | 1 | 0 | 0 | 0.1347487 | 0.4742156 | 0.2503822 | 0.2901714 | 0.2663285 | 0.9361016 | 0.7320937 | 0.5312024 | 0.2724838 | 0.6470588 | 0.6565905 | 0.3494737 | 0.3448966 | 0.2399533
CoCrFeNi | 4 | Co Cr Fe Ni | 1 1 1 1 | SS | 0 | 1 | 0 | 0.04191941 | 0.02272516 | 0.3990106 | 0.15442 | 0.6250418 | 0.1449792 | 0.6048999 | 0.5251142 | 0.2346873 | 0.6525735 | 0.3486083 | 0.5413158 | 0.1824519 | 0.4954727
AlNb1.5Ta0.5Ti1.5Zr0.5 | 5 | Al Nb Ta Ti Zr | 1 1.5 0.5 1.5 0.5 | SS | 0 | 1 | 0 | 0.4974003 | 0.2931414 | 0.5104681 | 0.6465897 | 0.277656 | 0.7559805 | 0.6724425 | 0.2480974 | 0.1948319 | 0.2058824 | 0.1763834 | 0.1653684 | 0.1903639 | 0.5995164
CrCoNi | 3 | Cr Co Ni | 1 1 1 | SS | 0 | 1 | 0 | 0.04607163 | 0.01102344 | 0.4075584 | 0.1754816 | 0.6489202 | 0.03743283 | 0.4409186 | 0.5217318 | 0.2724634 | 0.6617647 | 0.4006168 | 0.5557895 | 0.2074836 | 0.5428511
CoCrFeMnNi | 5 | Co Cr Fe Mn Ni | 1 1 1 1 1 | SS | 0 | 1 | 0 | 0.08665511 | 0.2751539 | 0.3692302 | 0.184308 | 0.627198 | 0.1666455 | 0.7320937 | 0.4703196 | 0.3413294 | 0.625 | 0.3333333 | 0.5244211 | 0.1731754 | 0.545802
TaNbHfZrTi | 5 | Ta Nb Hf Zr Ti | 1 1 1 1 1 | SS | 0 | 1 | 0 | 0.5914211 | 0.4218937 | 0.6739144 | 0.4149977 | 0.684698 | 0.1018325 | 0.7320937 | 0.1537291 | 0.2898648 | 0.2279412 | 0.1154701 | 0.1808421 | 0.2493521 | 0.6468536
NbMoTaW | 4 | Nb Mo Ta W | 1 1 1 1 | SS | 0 | 1 | 0 | 0.3679593 | 0.1935728 | 0.9418533 | 0.3193327 | 0.5086044 | 0.243678 | 0.6048999 | 0.6113648 | 0.9180555 | 0.3492647 | 0.1178511 | 0.6455263 | 0.7738594 | 0.7957735
VNbMoTaW | 5 | V Nb Mo Ta W | 1 1 1 1 1 | SS | 0 | 1 | 0 | 0.3327556 | 0.2648227 | 0.8595616 | 0.4446476 | 0.4822982 | 0.246121 | 0.7320937 | 0.5555556 | 0.8660954 | 0.3382353 | 0.1154701 | 0.5635789 | 0.7693772 | 0.8766172
FeNiCoMn | 4 | Fe Ni Co Mn | 1 1 1 1 | SS | 0 | 1 | 0 | 0.09662045 | 0.2991251 | 0.3292557 | 0.09438079 | 0.5732919 | 0.1551039 | 0.6048999 | 0.4972095 | 0.3529296 | 0.6801471 | 0.2635231 | 0.4773684 | 0.007341212 | 0.5175634
NiCoCrMn | 4 | Ni Co Cr Mn | 1 1 1 1 | SS | 0 | 1 | 0 | 0.1009532 | 0.2902561 | 0.368196 | 0.2065203 | 0.630073 | 0.1435383 | 0.6048999 | 0.4540842 | 0.3723939 | 0.625 | 0.372678 | 0.5310526 | 0.1949845 | 0.4882387
FeNiCo | 3 | Fe Ni Co | 1 1 1 | SS | 0 | 1 | 0 | 0.04029463 | 0.02489707 | 0.355638 | 0.02548751 | 0.5626703 | 0.09218559 | 0.4409186 | 0.5792322 | 0.07165953 | 0.7352941 | 0.1924501 | 0.4842105 | 0.001914029 | 0.58031
FeNiCr | 3 | Fe Ni Cr | 1 1 1 | SS | 0 | 1 | 0 | 0.03885038 | 0.0195657 | 0.4136088 | 0.1685768 | 0.6495591 | 0.166228 | 0.4409186 | 0.5048199 | 0.2540056 | 0.625 | 0.3849002 | 0.5578947 | 0.20497 | 0.4285079
FeNiMn | 3 | Fe Ni Mn | 1 1 1 | SS | 0 | 1 | 0 | 0.1117851 | 0.331221 | 0.3206023 | 0.1037906 | 0.564587 | 0.1706852 | 0.4409186 | 0.4676137 | 0.3822357 | 0.6617647 | 0.2939724 | 0.4726316 | 0.008185024 | 0.4888829
NiCoMn | 3 | Ni Co Mn | 1 1 1 | SS | 0 | 1 | 0 | 0.1190064 | 0.3147295 | 0.3145519 | 0.09175607 | 0.5792814 | 0.1306707 | 0.4409186 | 0.4845256 | 0.4046321 | 0.6985294 | 0.2939724 | 0.4705263 | 0.001914029 | 0.508182
Fe40Mn40Co10Cr10 | 4 | Fe Mn Co Cr | 40 40 10 10 | SS | 0 | 1 | 0 | 0.1278163 | 0.3411286 | 0.3378247 | 0.173485 | 0.6938405 | 0.09693771 | 0.4950337 | 0.4094368 | 0.3411443 | 0.5698529 | 0.1900292 | 0.5023158 | 0.1244971 | 0.4556937
Fe40Mn27Ni26Co5Cr2 | 5 | Fe Mn Ni Co Cr | 40 27 26 5 2 | SS | 0 | 1 | 0 | 0.09746534 | 0.3131211 | 0.3331856 | 0.1155927 | 0.5850172 | 0.1715705 | 0.5547438 | 0.4787418 | 0.3530528 | 0.6536765 | 0.276124 | 0.4817579 | 0.05040901 | 0.4911337
HfNbTiZr | 4 | Hf Nb Ti Zr | 1 1 1 1 | SS | 0 | 1 | 0 | 0.6295494 | 0.4115126 | 0.5929734 | 0.2738246 | 0.6566668 | 0.0960538 | 0.6048999 | 0.1420599 | 0.3191271 | 0.2113971 | 0.1020621 | 0.1213158 | 0.1008265 | 0.6050713
VCoNi | 3 | V Co Ni | 1 1 1 | SS | 0 | 1 | 0 | 0.09445407 | 0.2104342 | 0.4079805 | 0.1767224 | 0.376115 | 0.312346 | 0.4409186 | 0.5115846 | 0.3084646 | 0.625 | 0.5091751 | 0.3968421 | 0.2137989 | 0.5975578
ZrNbTiVHf | 5 | Zr Nb Ti V Hf | 1 1 1 1 1 | SS | 0 | 1 | 0 | 0.5420277 | 0.5982358 | 0.5804577 | 0.2498737 | 0.666528 | 0.1100393 | 0.7320937 | 0.1801116 | 0.3407369 | 0.2279412 | 0.1154701 | 0.1442105 | 0.122308 | 0.5678216
Ti8Nb23Mo23Ta23W23 | 5 | Ti Nb Mo Ta W | 8 23 23 23 23 | SS | 0 | 1 | 0 | 0.3791811 | 0.2129697 | 0.9007645 | 0.4208682 | 0.5082502 | 0.2556516 | 0.700585 | 0.5817352 | 0.9153188 | 0.3360294 | 0.148249 | 0.6097158 | 0.7833334 | 0.822138
V0.5Nb0.5ZrTi | 4 | V Nb Zr Ti | 0.5 0.5 1 1 | SS | 0 | 1 | 0 | 0.5454217 | 0.5740459 | 0.528495 | 0.2352439 | 0.6768716 | 0.08870714 | 0.5726186 | 0.1953323 | 0.2967238 | 0.2205882 | 0.1111111 | 0.1478947 | 0.129262 | 0.5474137
TiNbTa | 3 | Ti Nb Ta | 1 1 1 | SS | 0 | 1 | 0 | 0.461294 | 0.08754328 | 0.7318852 | 0.4836094 | 0.6770313 | 0.01179401 | 0.4409186 | 0.2477592 | 0.09238517 | 0.2573529 | 0.1111111 | 0.26 | 0.2112676 | 0.6254204
Ti2ZrHf0.5V | 4 | Ti Zr Hf V | 2 1 0.5 1 | SS | 0 | 1 | 0 | 0.5337474 | 0.5888126 | 0.4949836 | 0.1512686 | 0.6687968 | 0.09656596 | 0.5403373 | 0.1868764 | 0.3022881 | 0.2083333 | 0.09799079 | 0.1592982 | 0.1283485 | 0.5574187
Ti2ZrHf0.6VNb0.25 | 5 | Ti Zr Hf V Nb | 2 1 0.6 1 0.25 | SS | 0 | 1 | 0 | 0.5334024 | 0.5766082 | 0.5126874 | 0.197321 | 0.6649467 | 0.1004677 | 0.6285575 | 0.1888988 | 0.3052148 | 0.2122498 | 0.1030928 | 0.1578188 | 0.1245153 | 0.5691783
Ti2ZrHf0.7VNb0.5 | 5 | Ti Zr Hf V Nb | 2 1 0.7 1 0.5 | SS | 0 | 1 | 0 | 0.5331039 | 0.5658298 | 0.528008 | 0.2252371 | 0.6625082 | 0.1031267 | 0.6678471 | 0.190649 | 0.3076604 | 0.2156391 | 0.1067842 | 0.1565385 | 0.1210668 | 0.5773821
Ti2ZrHf0.8VNb0.75 | 5 | Ti Zr Hf V Nb | 2 1 0.8 1 0.75 | SS | 0 | 1 | 0 | 0.5328431 | 0.5562365 | 0.5413962 | 0.2437619 | 0.6610559 | 0.1049419 | 0.6896954 | 0.1921785 | 0.3097329 | 0.218601 | 0.109517 | 0.1554196 | 0.1179464 | 0.5813661
Ti2ZrHf0.9VNb | 5 | Ti Zr Hf V Nb | 2 1 0.9 1 1 | SS | 0 | 1 | 0 | 0.5326132 | 0.5476394 | 0.553196 | 0.2565456 | 0.6603006 | 0.1061503 | 0.7016674 | 0.1935265 | 0.3115105 | 0.2212114 | 0.111573 | 0.1544335 | 0.1151083 | 0.5813263
Co20Fe30Cr25Ni25 | 4 | Co Fe Cr Ni | 20 30 25 25 | SS | 0 | 1 | 0 | 0.04083622 | 0.02318461 | 0.3999181 | 0.1535434 | 0.6260912 | 0.1540842 | 0.5991612 | 0.5225774 | 0.2322768 | 0.6470588 | 0.3464102 | 0.5416316 | 0.1821362 | 0.4810945
Co30Fe20Cr25Ni25 | 4 | Co Fe Cr Ni | 30 20 25 25 | SS | 0 | 1 | 0 | 0.0430026 | 0.02179293 | 0.398103 | 0.1552694 | 0.6259474 | 0.1335451 | 0.5991612 | 0.5276509 | 0.2369106 | 0.6580882 | 0.3503966 | 0.541 | 0.182765 | 0.5126346
Co35Fe15Cr25Ni25 | 4 | Co Fe Cr Ni | 35 15 25 25 | SS | 0 | 1 | 0 | 0.04408579 | 0.02033245 | 0.3971955 | 0.156092 | 0.628808 | 0.1192154 | 0.581449 | 0.5301877 | 0.2389518 | 0.6636029 | 0.3517812 | 0.5406842 | 0.1830755 | 0.5311694
AlNbTaTi | 4 | Al Nb Ta Ti | 1 1 1 1 | SS | 0 | 1 | 0 | 0.4567808 | 0.07837914 | 0.5496505 | 0.7778123 | 0.2487766 | 0.7121769 | 0.6048999 | 0.2638255 | 0.102199 | 0.2113971 | 0.195434 | 0.2081579 | 0.2533008 | 0.6411039
MoNbTaTi | 4 | Mo Nb Ta Ti | 1 1 1 1 | SS | 0 | 1 | 0 | 0.4194107 | 0.2126648 | 0.7567549 | 0.4276766 | 0.5118388 | 0.2803379 | 0.6048999 | 0.4033486 | 0.6730136 | 0.2941176 | 0.1666667 | 0.4126316 | 0.5710064 | 0.7284498
NbTaTiW | 4 | Nb Ta Ti W | 1 1 1 1 | SS | 0 | 1 | 0 | 0.4215771 | 0.202916 | 0.8410729 | 0.5736589 | 0.5876668 | 0.1539808 | 0.6048999 | 0.4540842 | 0.8931808 | 0.2941176 | 0.1666667 | 0.4773684 | 0.7993542 | 0.7660065
HfNbTaTi | 4 | Hf Nb Ta Ti | 1 1 1 1 | SS | 0 | 1 | 0 | 0.5358536 | 0.3493047 | 0.7155985 | 0.4223103 | 0.6839792 | 0.1057677 | 0.6048999 | 0.1851852 | 0.2753512 | 0.2389706 | 0.1178511 | 0.2144737 | 0.2381033 | 0.591811
AlHfNbTi | 4 | Al Hf Nb Ti | 1 1 1 1 | SS | 0 | 1 | 0 | 0.5369367 | 0.3471018 | 0.4669155 | 0.6110506 | 0.1923548 | 0.7663857 | 0.6048999 | 0.2130898 | 0.308599 | 0.1838235 | 0.1666667 | 0.1228947 | 0.09678741 | 0.5683701
AlHfTaTi | 4 | Al Hf Ta Ti | 1 1 1 1 | SS | 0 | 1 | 0 | 0.5374783 | 0.3459517 | 0.5239013 | 0.7513913 | 0.243386 | 0.726837 | 0.6048999 | 0.187722 | 0.282023 | 0.1838235 | 0.1666667 | 0.1868421 | 0.2784899 | 0.5349867
AlMoNbTi | 4 | Al Mo Nb Ti | 1 1 1 1 | SS | 0 | 1 | 0 | 0.4204939 | 0.2133974 | 0.5080719 | 0.6829138 | 0.1459955 | 0.6535748 | 0.6048999 | 0.4312532 | 0.6299634 | 0.2389706 | 0.2635231 | 0.3210526 | 0.6557895 | 0.6567129
Ni2CoFeV0.5Mo0.2 | 5 | Ni Co Fe V Mo | 2 1 1 0.5 0.2 | SS | 0 | 1 | 0 | 0.06721302 | 0.2064771 | 0.3907905 | 0.2225323 | 0.4773442 | 0.252905 | 0.6097665 | 0.5732591 | 0.2524759 | 0.6977472 | 0.3806073 | 0.4697424 | 0.2123314 | 0.628269
ZrTiNbMo | 4 | Zr Ti Nb Mo | 1 1 1 1 | SS | 0 | 1 | 0 | 0.5131066 | 0.5064175 | 0.6341299 | 0.3504428 | 0.5305263 | 0.244025 | 0.6048999 | 0.3602232 | 0.7728196 | 0.2665441 | 0.195434 | 0.3194737 | 0.6586175 | 0.6537153
(ZrTiNbMo)98Cr2 | 5 | Zr Ti Nb Mo Cr | 24.5 24.5 24.5 24.5 2 | SS | 0 | 1 | 0 | 0.5037803 | 0.5323992 | 0.6320298 | 0.3482121 | 0.5323207 | 0.2474374 | 0.6449791 | 0.360274 | 0.7649243 | 0.2693015 | 0.197818 | 0.3273368 | 0.6617199 | 0.6606952
Co30Cr30(FeNi)40 | 4 | Co Cr Fe Ni | 30 30 20 20 | SS | 0 | 1 | 0 | 0.04332756 | 0.0218392 | 0.4076429 | 0.1630965 | 0.6361105 | 0.1326295 | 0.5934225 | 0.514967 | 0.2469559 | 0.6360294 | 0.3566822 | 0.5534737 | 0.1933268 | 0.4833123
NbTaW | 3 | Nb Ta W | 1 1 1 | SS | 0 | 1 | 0 | 0.3926921 | 0.1749661 | 0.9786831 | 0.3363865 | 0.576087 | 0.1347529 | 0.4409186 | 0.5251142 | 0.9700568 | 0.3308824 | 0.1111111 | 0.5705263 | 0.8414323 | 0.6937073
(NbTaW)0.95Mo0.05 | 4 | Nb Ta W Mo | 0.317 0.317 0.317 0.05 | SS | 0 | 1 | 0 | 0.3877505 | 0.1808728 | 0.9713245 | 0.3344426 | 0.5575605 | 0.1707022 | 0.5227105 | 0.542347 | 0.9637712 | 0.3345552 | 0.1135814 | 0.5855113 | 0.8307344 | 0.7115435
(NbTaW)0.85Mo0.15 | 4 | Nb Ta W Mo | 0.283 0.283 0.283 0.15 | SS | 0 | 1 | 0 | 0.3778375 | 0.189308 | 0.9565631 | 0.3283824 | 0.5279899 | 0.2179466 | 0.5879881 | 0.5769163 | 0.94511 | 0.3419228 | 0.116802 | 0.6155714 | 0.8051867 | 0.7533469
(NbTaW)0.75Mo0.25 | 4 | Nb Ta W Mo | 0.25 0.25 0.25 0.25 | SS | 0 | 1 | 0 | 0.3679593 | 0.1935728 | 0.9418533 | 0.3193327 | 0.5086044 | 0.243678 | 0.6048999 | 0.6113648 | 0.9180555 | 0.3492647 | 0.1178511 | 0.6455263 | 0.7738594 | 0.7957735
CoFeNi2V0.5 | 4 | Co Fe Ni V | 1 1 2 0.5 | SS | 0 | 1 | 0 | 0.05714423 | 0.1479906 | 0.3712094 | 0.1164154 | 0.4767044 | 0.2490999 | 0.5403373 | 0.5600654 | 0.2050835 | 0.7107843 | 0.3647725 | 0.4519298 | 0.1357755 | 0.6121524
CoCr1.25FeMn0.25Ni | 5 | Co Cr Fe Mn Ni | 1 1.25 1 0.25 1 | SS | 0 | 1 | 0 | 0.05461679 | 0.1592778 | 0.397967 | 0.1741111 | 0.6339951 | 0.1511704 | 0.6806057 | 0.5008738 | 0.2813991 | 0.6311275 | 0.355488 | 0.5461404 | 0.1918376 | 0.4848384
CoCr0.75FeMn0.75Ni | 5 | Co Cr Fe Mn Ni | 1 0.75 1 0.75 1 | SS | 0 | 1 | 0 | 0.07892837 | 0.2574765 | 0.3669648 | 0.1686239 | 0.6160353 | 0.1663117 | 0.7266978 | 0.4884717 | 0.3280473 | 0.6433824 | 0.326315 | 0.5177193 | 0.1586336 | 0.5873494
CoCrFe0.5Mn0.5Ni1.5 | 5 | Co Cr Fe Mn Ni | 1 1 0.5 0.5 1.5 | SS | 0 | 1 | 0 | 0.06797612 | 0.2158893 | 0.378573 | 0.1766587 | 0.6195314 | 0.1473962 | 0.6827978 | 0.5036924 | 0.3194779 | 0.6617647 | 0.3685139 | 0.5280702 | 0.182245 | 0.5432113
Co1.5Cr0.5FeMn0.5Ni | 5 | Co Cr Fe Mn Ni | 1.5 0.5 1 0.5 1 | SS | 0 | 1 | 0 | 0.067254 | 0.2172959 | 0.3631423 | 0.1380292 | 0.6030623 | 0.1490954 | 0.6827978 | 0.5194769 | 0.2893428 | 0.6740196 | 0.2962963 | 0.5073684 | 0.1278785 | 0.5957754
CoCr2FeNi | 4 | Co Cr Fe Ni | 1 2 1 1 | SS | 0 | 1 | 0 | 0.04289428 | 0.02080941 | 0.4250341 | 0.174383 | 0.652268 | 0.1334658 | 0.5740537 | 0.4926433 | 0.2625759 | 0.6029412 | 0.3771236 | 0.5755789 | 0.2096243 | 0.4489799
CoCrFeNiPd | 5 | Co Cr Fe Ni Pd | 1 1 1 1 1 | SS | 0 | 1 | 0 | 0.097487 | 0.3407396 | 0.3953213 | 0.1384899 | 0.6173081 | 0.1630019 | 0.7320937 | 0.6022324 | 0.434802 | 0.6911765 | 0.3527668 | 0.4757895 | 0.3077951 | 0.5593701
AlCrFeMn | 4 | Al Cr Fe Mn | 1 1 1 1 | SS | 0 | 1 | 0 | 0.1962738 | 0.5043204 | 0.2888876 | 0.3969145 | 0.4396045 | 0.5313738 | 0.6048999 | 0.3652968 | 0.2540312 | 0.4044118 | 0.4409586 | 0.43 | 0.478382 | 0.410992
AlCrFeV | 4 | Al Cr Fe V | 1 1 1 1 | SS | 0 | 1 | 0 | 0.1778596 | 0.4939051 | 0.358959 | 0.444461 | 0.3357453 | 0.4861468 | 0.6048999 | 0.3855911 | 0.209869 | 0.3492647 | 0.4249183 | 0.3747368 | 0.5053575 | 0.4391569
AlCrMnTi | 4 | Al Cr Mn Ti | 1 1 1 1 | SS | 0 | 1 | 0 | 0.3159662 | 0.5088545 | 0.3026064 | 0.4122396 | 0.2340423 | 0.5804205 | 0.6048999 | 0.2917301 | 0.1112755 | 0.2941176 | 0.372678 | 0.355 | 0.5074565 | 0.4419556
AlCrMnV | 4 | Al Cr Mn V | 1 1 1 1 | SS | 0 | 1 | 0 | 0.2368934 | 0.4164931 | 0.3281445 | 0.4538602 | 0.313464 | 0.4656835 | 0.6048999 | 0.3145611 | 0.09017792 | 0.3216912 | 0.3486083 | 0.3644737 | 0.4958848 | 0.4380842
AlFeMnV | 4 | Al Fe Mn V | 1 1 1 1 | SS | 0 | 1 | 0 | 0.2325607 | 0.4343192 | 0.2892041 | 0.3977394 | 0.2031361 | 0.5209062 | 0.6048999 | 0.3576865 | 0.256551 | 0.3768382 | 0.4526159 | 0.3107895 | 0.3520669 | 0.473358
AlFeTiV | 4 | Al Fe Ti V | 1 1 1 1 | SS | 0 | 1 | 0 | 0.2932192 | 0.5523449 | 0.3337375 | 0.4108671 | 0.08274558 | 0.6889542 | 0.6048999 | 0.3551497 | 0.2630839 | 0.2941176 | 0.4409586 | 0.2460526 | 0.3123175 | 0.4372478
AlMnTiV | 4 | Al Mn Ti V | 1 1 1 1 | SS | 0 | 1 | 0 | 0.352253 | 0.3594023 | 0.302923 | 0.412989 | 0.1237143 | 0.5988634 | 0.6048999 | 0.2841197 | 0.08529091 | 0.2665441 | 0.3486083 | 0.2357895 | 0.2784348 | 0.4937945
AlMoNbV | 4 | Al Mo Nb V | 1 1 1 1 | SS | 0 | 1 | 0 | 0.3414211 | 0.294618 | 0.53361 | 0.6761718 | 0.2002611 | 0.5491573 | 0.6048999 | 0.4540842 | 0.5936835 | 0.2665441 | 0.2568506 | 0.3305263 | 0.6489143 | 0.7360026
CrFeMnV | 4 | Cr Fe Mn V | 1 1 1 1 | SS | 0 | 1 | 0 | 0.1334489 | 0.2986268 | 0.4207496 | 0.2404601 | 0.5316044 | 0.3887946 | 0.6048999 | 0.3703704 | 0.248449 | 0.4595588 | 0.2635231 | 0.4757895 | 0.330548 | 0.4792028
MoNbTiV | 4 | Mo Nb Ti V | 1 1 1 1 | SS | 0 | 1 | 0 | 0.357669 | 0.3437513 | 0.639934 | 0.3419296 | 0.5233388 | 0.2319069 | 0.6048999 | 0.4363267 | 0.6243334 | 0.2941176 | 0.1666667 | 0.3668421 | 0.5922285 | 0.6283813
AlCrFeMnV | 5 | Al Cr Fe Mn V | 1 1 1 1 1 | SS | 0 | 1 | 0 | 0.1954073 | 0.4509309 | 0.337189 | 0.4072184 | 0.3433784 | 0.5423983 | 0.7320937 | 0.3587012 | 0.2281695 | 0.3823529 | 0.4055175 | 0.3911579 | 0.4538978 | 0.492794
CoCrMnNiV | 5 | Co Cr Mn Ni V | 1 1 1 1 1 | SS | 0 | 1 | 0 | 0.1191508 | 0.2804135 | 0.4006357 | 0.2277629 | 0.4613682 | 0.3906183 | 0.7320937 | 0.4297311 | 0.3529766 | 0.5588235 | 0.4371626 | 0.472 | 0.2922383 | 0.5241606
CoFeMnNiV | 5 | Co Fe Mn Ni V | 1 1 1 1 1 | SS | 0 | 1 | 0 | 0.1156846 | 0.2897305 | 0.3694835 | 0.1852421 | 0.4103083 | 0.3845751 | 0.7320937 | 0.4642314 | 0.3541924 | 0.6029412 | 0.4055175 | 0.4290526 | 0.1784903 | 0.5742197
Cu0.5NiCoCrAl0.5Fe3 | 6 | Cu Ni Co Cr Al Fe | 0.5 1 1 1 0.5 3 | SS | 0 | 1 | 0 | 0.07186185 | 0.323995 | 0.3478964 | 0.2548839 | 0.5299469 | 0.5985086 | 0.7119493 | 0.518591 | 0.2291631 | 0.625 | 0.4542568 | 0.4726316 | 0.3066089 | 0.4846448
Cu0.5NiCoCrAl0.5Fe3.5 | 6 | Cu Ni Co Cr Al Fe | 0.5 1 1 1 0.5 3.5 | SS | 0 | 1 | 0 | 0.06903524 | 0.3149505 | 0.3495944 | 0.2464441 | 0.5384437 | 0.5731683 | 0.6826523 | 0.5197024 | 0.2211938 | 0.625 | 0.4388537 | 0.4743158 | 0.2954621 | 0.5258665
HfMoNbTiZr | 5 | Hf Mo Nb Ti Zr | 1 1 1 1 1 | SS | 0 | 1 | 0 | 0.5623917 | 0.5157121 | 0.6406516 | 0.3141504 | 0.5326682 | 0.2623531 | 0.7320937 | 0.2876712 | 0.7794838 | 0.25 | 0.1885618 | 0.2711579 | 0.6194278 | 0.7177926
HfNbTaTiZr | 5 | Hf Nb Ta Ti Zr | 1 1 1 1 1 | SS | 0 | 1 | 0 | 0.5914211 | 0.4218937 | 0.6739144 | 0.4149977 | 0.684698 | 0.1018325 | 0.7320937 | 0.1537291 | 0.2898648 | 0.2279412 | 0.1154701 | 0.1808421 | 0.2493521 | 0.6468536
MoNbTiVZr | 5 | Mo Nb Ti V Zr | 1 1 1 1 1 | SS | 0 | 1 | 0 | 0.4488735 | 0.5800362 | 0.6133828 | 0.3245714 | 0.5554381 | 0.2494928 | 0.7320937 | 0.3546423 | 0.6904436 | 0.2720588 | 0.1763834 | 0.3027368 | 0.5900068 | 0.6286537
NbTiVZr | 4 | Nb Ti V Zr | 1 1 1 1 | SS | 0 | 1 | 0 | 0.4876516 | 0.5966233 | 0.5588875 | 0.2614906 | 0.6746355 | 0.1039112 | 0.6048999 | 0.2257737 | 0.2870489 | 0.2389706 | 0.1178511 | 0.1607895 | 0.1209032 | 0.5212949
TiZrNbMoV0.25 | 5 | Ti Zr Nb Mo V | 1 1 1 1 0.25 | SS | 0 | 1 | 0 | 0.4942145 | 0.5343476 | 0.6280278 | 0.3435925 | 0.5375459 | 0.2501929 | 0.6859389 | 0.3585818 | 0.749543 | 0.2681661 | 0.1901051 | 0.3145511 | 0.6393657 | 0.6584334
TiZrNbMoV0.5 | 5 | Ti Zr Nb Mo V | 1 1 1 1 0.5 | SS | 0 | 1 | 0 | 0.4774215 | 0.5545829 | 0.6226037 | 0.3369901 | 0.5440006 | 0.2521604 | 0.7159373 | 0.3571227 | 0.7282197 | 0.2696078 | 0.1851852 | 0.3101754 | 0.6216341 | 0.6558708
TiZrNbMoV0.75 | 5 | Ti Zr Nb Mo V | 1 1 1 1 0.75 | SS | 0 | 1 | 0 | 0.4623962 | 0.5693308 | 0.6177506 | 0.3306489 | 0.5499474 | 0.2515967 | 0.7287479 | 0.3558172 | 0.7085909 | 0.2708978 | 0.1806251 | 0.3062604 | 0.6052338 | 0.6448548
TiZrNbMoV1.5 | 5 | Ti Zr Nb Mo V | 1 1 1 1 1.5 | SS | 0 | 1 | 0 | 0.425516 | 0.5930085 | 0.6058384 | 0.3131857 | 0.5652312 | 0.2428973 | 0.723389 | 0.3526129 | 0.657912 | 0.2740642 | 0.1687201 | 0.2966507 | 0.5625614 | 0.5991246
TiZrNbMoV2 | 5 | Ti Zr Nb Mo V | 1 1 1 1 2 | SS | 0 | 1 | 0 | 0.4060514 | 0.598563 | 0.5995514 | 0.3027611 | 0.5736912 | 0.2350823 | 0.7043186 | 0.3509217 | 0.6295138 | 0.2757353 | 0.1619709 | 0.2915789 | 0.5384537 | 0.5815832
TiZrNbMoV3 | 5 | Ti Zr Nb Mo V | 1 1 1 1 3 | SS | 0 | 1 | 0 | 0.3754642 | 0.5974884 | 0.5896719 | 0.2844233 | 0.5875348 | 0.2196716 | 0.6555064 | 0.3482641 | 0.5820939 | 0.2783613 | 0.1505847 | 0.283609 | 0.4979065 | 0.5698524
NbTiVTa | 4 | Nb Ti V Ta | 1 1 1 1 | SS | 0 | 1 | 0 | 0.3939558 | 0.3317454 | 0.6815125 | 0.4557348 | 0.6189324 | 0.1629993 | 0.6048999 | 0.268899 | 0.1169217 | 0.2665441 | 0.1020621 | 0.2539474 | 0.1800943 | 0.6093879
NbTiVTaAl0.25 | 5 | Nb Ti V Ta Al | 1 1 1 1 0.25 | SS | 0 | 1 | 0 | 0.3968549 | 0.3230456 | 0.6415969 | 0.5524896 | 0.5084179 | 0.4400713 | 0.6859389 | 0.2714358 | 0.1156249 | 0.2551903 | 0.1386484 | 0.2421053 | 0.1974383 | 0.5844384
NbTiVTaAl0.5 | 5 | Nb Ti V Ta Al | 1 1 1 1 0.5 | SS | 0 | 1 | 0 | 0.3994319 | 0.3149696 | 0.6061163 | 0.6168571 | 0.4221859 | 0.553406 | 0.7159373 | 0.2736907 | 0.1141907 | 0.245098 | 0.1614407 | 0.2315789 | 0.2095932 | 0.5793164
NbTiVTaAl | 5 | Nb Ti V Ta Al | 1 1 1 1 1 | SS | 0 | 1 | 0 | 0.4038128 | 0.3004262 | 0.5457993 | 0.6954222 | 0.3015184 | 0.6608507 | 0.7320937 | 0.2775241 | 0.111117 | 0.2279412 | 0.1885618 | 0.2136842 | 0.2244526 | 0.584612
Al0.3HfNbTaTiZr | 6 | Al Hf Nb Ta Ti Zr | 0.3 1 1 1 1 1 | SS | 0 | 1 | 0 | 0.5830336 | 0.4204051 | 0.6359351 | 0.5156794 | 0.5505178 | 0.5147796 | 0.8041533 | 0.1626892 | 0.2953131 | 0.2192009 | 0.1356218 | 0.1735849 | 0.2485727 | 0.6459775
Al0.5HfNbTaTiZr | 6 | Al Hf Nb Ta Ti Zr | 0.5 1 1 1 1 1 | SS | 0 | 1 | 0 | 0.5779502 | 0.4189313 | 0.6129173 | 0.5627881 | 0.4770329 | 0.6235607 | 0.8223396 | 0.1681196 | 0.2977693 | 0.2139037 | 0.1453282 | 0.1691866 | 0.2476804 | 0.6496536
Al0.75HfNbTaTiZr | 6 | Al Hf Nb Ta Ti Zr | 0.75 1 1 1 1 1 | SS | 0 | 1 | 0 | 0.5720933 | 0.4166851 | 0.5863968 | 0.6079748 | 0.3996983 | 0.7127332 | 0.8331482 | 0.1743763 | 0.2998322 | 0.2078005 | 0.1547403 | 0.164119 | 0.2462546 | 0.6559627
AlHfNbTaTiZr | 6 | Al Hf Nb Ta Ti Zr | 1 1 1 1 1 1 | SS | 0 | 1 | 0 | 0.5667244 | 0.4140975 | 0.5620864 | 0.6425065 | 0.3357053 | 0.7725495 | 0.8360187 | 0.1801116 | 0.301015 | 0.2022059 | 0.1619709 | 0.1594737 | 0.2445681 | 0.6632254
CoCrFeNiTi | 5 | Co Cr Fe Ni Ti | 1 1 1 1 1 | SS | 0 | 1 | 0 | 0.135182 | 0.5653319 | 0.4048569 | 0.1397368 | 0.3010584 | 0.7136594 | 0.7320937 | 0.4682902 | 0.3493771 | 0.5588235 | 0.5077182 | 0.4726316 | 0.3190096 | 0.4545781
Ti25V25Cr5Nb20Ta25 | 5 | Ti V Cr Nb Ta | 25 25 5 20 25 | SS | 0 | 1 | 0 | 0.3744584 | 0.3934642 | 0.6694822 | 0.4586889 | 0.597025 | 0.1873133 | 0.6762084 | 0.2719432 | 0.1258554 | 0.2720588 | 0.120185 | 0.2814211 | 0.2643086 | 0.6013805
TiNbZrMo | 4 | Ti Nb Zr Mo | 1 1 1 1 | SS | 0 | 1 | 0 | 0.5131066 | 0.5064175 | 0.6341299 | 0.3504428 | 0.5305263 | 0.244025 | 0.6048999 | 0.3602232 | 0.7728196 | 0.2665441 | 0.195434 | 0.3194737 | 0.6586175 | 0.6537153
TiNbZrMo0.7 | 4 | Ti Nb Zr Mo | 1 1 1 0.7 | SS | 0 | 1 | 0 | 0.5308914 | 0.4944256 | 0.6181379 | 0.3438701 | 0.5565517 | 0.231864 | 0.5989248 | 0.3188805 | 0.70987 | 0.2553657 | 0.1835275 | 0.2747937 | 0.5958416 | 0.6197819
TiNbZrMo0.5 | 4 | Ti Nb Zr Mo | 1 1 1 0.5 | SS | 0 | 1 | 0 | 0.5444417 | 0.4821881 | 0.6059535 | 0.3365956 | 0.5802593 | 0.2157572 | 0.5852287 | 0.2873813 | 0.6469835 | 0.2468487 | 0.1716929 | 0.2407519 | 0.5327002 | 0.5971786
TiNbZrMo0.3 | 4 | Ti Nb Zr Mo | 1 1 1 0.3 | SS | 0 | 1 | 0 | 0.5596345 | 0.4650858 | 0.5922923 | 0.3259342 | 0.6108298 | 0.1876757 | 0.5576349 | 0.252064 | 0.5553774 | 0.2372995 | 0.1548456 | 0.2025837 | 0.4390093 | 0.5746133
TiNbZr | 3 | Ti Nb Zr | 1 1 1 | SS | 0 | 1 | 0 | 0.5862218 | 0.4255407 | 0.5683851 | 0.3000491 | 0.6744758 | 0.05869067 | 0.4409186 | 0.1902588 | 0.2834775 | 0.2205882 | 0.1111111 | 0.1357895 | 0.1079584 | 0.5409445
HfMoNbTaTiZr | 6 | Hf Mo Nb Ta Ti Zr | 1 1 1 1 1 1 | SS | 0 | 1 | 0 | 0.5418111 | 0.489009 | 0.700156 | 0.3975398 | 0.560594 | 0.2865421 | 0.8360187 | 0.273127 | 0.7150901 | 0.2573529 | 0.1756821 | 0.2957895 | 0.5743343 | 0.7582143
HfMoTaTiZr | 5 | Hf Mo Ta Ti Zr | 1 1 1 1 1 | SS | 0 | 1 | 0 | 0.562825 | 0.5149151 | 0.6862402 | 0.4301219 | 0.5253082 | 0.3065261 | 0.7320937 | 0.267377 | 0.7837716 | 0.25 | 0.1885618 | 0.3223158 | 0.6173894 | 0.6799332
HfMo0.25NbTaTiZr | 6 | Hf Mo Nb Ta Ti Zr | 1 0.25 1 1 1 1 | SS | 0 | 1 | 0 | 0.5772468 | 0.4455683 | 0.681412 | 0.4108214 | 0.6441742 | 0.1931279 | 0.7975332 | 0.1878428 | 0.472299 | 0.2363445 | 0.1383777 | 0.2136842 | 0.385121 | 0.6745477
HfMo0.5NbTaTiZr | 6 | Hf Mo Nb Ta Ti Zr | 1 0.5 1 1 1 1 | SS | 0 | 1 | 0 | 0.5643611 | 0.463791 | 0.688228 | 0.4064719 | 0.610851 | 0.2384531 | 0.8223396 | 0.2188552 | 0.58144 | 0.243984 | 0.1545157 | 0.2435407 | 0.4695528 | 0.7023855
HfMo0.75NbTaTiZr | 6 | Hf Mo Nb Ta Ti Zr | 1 0.75 1 1 1 1 | SS | 0 | 1 | 0 | 0.5525959 | 0.4779546 | 0.6944513 | 0.4020261 | 0.5833503 | 0.2671471 | 0.8331482 | 0.2471709 | 0.6580129 | 0.2509591 | 0.1665091 | 0.2708009 | 0.5294599 | 0.7302902
Al0.25NbTiMoV | 5 | Al Nb Ti Mo V | 0.25 1 1 1 1 | SS | 0 | 1 | 0 | 0.3627026 | 0.3375889 | 0.6024641 | 0.4544884 | 0.422546 | 0.4449088 | 0.6859389 | 0.4290148 | 0.6096971 | 0.2811419 | 0.1960784 | 0.3483591 | 0.5938795 | 0.6293312
Al0.5NbTiMoV | 5 | Al Nb Ti Mo V | 0.5 1 1 1 1 | SS | 0 | 1 | 0 | 0.367177 | 0.3315485 | 0.5691576 | 0.52559 | 0.3445255 | 0.5465863 | 0.7159373 | 0.4225154 | 0.5959229 | 0.2696078 | 0.2159612 | 0.3319298 | 0.5932554 | 0.6343582
Al0.75NbTiMoV | 5 | Al Nb Ti Mo V | 0.75 1 1 1 1 | SS | 0 | 1 | 0 | 0.3711803 | 0.3256735 | 0.539357 | 0.5749275 | 0.2839505 | 0.6080903 | 0.7287479 | 0.4167 | 0.5829467 | 0.2592879 | 0.2300856 | 0.3172299 | 0.5910243 | 0.6409933
AlNbTiMoV | 5 | Al Nb Ti Mo V | 1 1 1 1 1 | SS | 0 | 1 | 0 | 0.3747834 | 0.3199881 | 0.5125365 | 0.6106399 | 0.2368885 | 0.6465481 | 0.7320937 | 0.4114663 | 0.5707064 | 0.25 | 0.2403701 | 0.304 | 0.5876513 | 0.6484125
TiZrNbMo0.3V | 5 | Ti Zr Nb Mo V | 1 1 1 0.3 1 | SS | 0 | 1 | 0 | 0.4741244 | 0.5931087 | 0.5778975 | 0.2900852 | 0.6261718 | 0.1889782 | 0.694003 | 0.2707279 | 0.4922382 | 0.250513 | 0.1450255 | 0.210306 | 0.3819191 | 0.5526729
TiZrNbMo0.5V | 5 | Ti Zr Nb Mo V | 1 1 1 0.5 1 | SS | 0 | 1 | 0 | 0.4661082 | 0.5899037 | 0.5891627 | 0.3033885 | 0.6009326 | 0.2157081 | 0.7159373 | 0.2973674 | 0.5709797 | 0.2573529 | 0.1571348 | 0.2396491 | 0.4662386 | 0.5741764
TiZrNbMo0.7V | 5 | Ti Zr Nb Mo V | 1 1 1 0.7 1 | SS | 0 | 1 | 0 | 0.4587743 | 0.5862127 | 0.5994691 | 0.3135578 | 0.5801101 | 0.2332528 | 0.7271041 | 0.3217397 | 0.628548 | 0.2636108 | 0.1663268 | 0.266495 | 0.5262933 | 0.5958921
TiZrNbMoV | 5 | Ti Zr Nb Mo V | 1 1 1 1 1 | SS | 0 | 1 | 0 | 0.4488735 | 0.5800362 | 0.6133828 | 0.3245714 | 0.5554381 | 0.2494928 | 0.7320937 | 0.3546423 | 0.6904436 | 0.2720588 | 0.1763834 | 0.3027368 | 0.5900068 | 0.6286537
TiZrNbMo0.1V0.3 | 5 | Ti Zr Nb Mo V | 1 1 1 0.1 0.3 | SS | 0 | 1 | 0 | 0.5428306 | 0.5144589 | 0.5727677 | 0.2974325 | 0.6526005 | 0.1378625 | 0.6114192 | 0.2227893 | 0.397734 | 0.2324827 | 0.1302483 | 0.1662229 | 0.267804 | 0.5517583
TiZrNbMo0.3V0.3 | 5 | Ti Zr Nb Mo V | 1 1 1 0.3 0.3 | SS | 0 | 1 | 0 | 0.5289934 | 0.5245094 | 0.5871341 | 0.3138791 | 0.6161994 | 0.1911503 | 0.6592227 | 0.2587519 | 0.5340581 | 0.2420343 | 0.1520042 | 0.2053509 | 0.4194553 | 0.5755746
TiZrNbMo0.5V0.3 | 5 | Ti Zr Nb Mo V | 1 1 1 0.5 0.3 | SS | 0 | 1 | 0 | 0.5166127 | 0.5313038 | 0.5999884 | 0.3256076 | 0.5874379 | 0.2194974 | 0.6818288 | 0.290929 | 0.6211414 | 0.2505805 | 0.1670126 | 0.2403601 | 0.5100271 | 0.5993836
TiZrNbMo0.7V0.3 | 5 | Ti Zr Nb Mo V | 1 1 1 0.7 0.3 | SS | 0 | 1 | 0 | 0.5054701 | 0.5356731 | 0.6115571 | 0.3340071 | 0.5646273 | 0.236706 | 0.6919495 | 0.3198884 | 0.6822992 | 0.2582721 | 0.1778537 | 0.2718684 | 0.5723019 | 0.6231278
TiZrNbMoV0.3 | 5 | Ti Zr Nb Mo V | 1 1 1 1 0.3 | SS | 0 | 1 | 0 | 0.4906997 | 0.5389249 | 0.6268925 | 0.3422515 | 0.5388801 | 0.2508556 | 0.694003 | 0.3582764 | 0.7451311 | 0.2684679 | 0.1890901 | 0.3136353 | 0.6357043 | 0.6585841
TiZrNbMo1.3V0.3 | 5 | Ti Zr Nb Mo V | 1 1 1 1.3 0.3 | SS | 0 | 1 | 0 | 0.4778559 | 0.5393772 | 0.6402276 | 0.346906 | 0.520652 | 0.2563181 | 0.6870584 | 0.3916573 | 0.7863284 | 0.2773338 | 0.1963888 | 0.3499542 | 0.6772359 | 0.6938363
TiZrNbMo1.5V0.3 | 5 | Ti Zr Nb Mo V | 1 1 1 1.5 0.3 | SS | 0 | 1 | 0 | 0.4701852 | 0.5385737 | 0.6481916 | 0.3486132 | 0.5116117 | 0.2567212 | 0.6794924 | 0.4115931 | 0.8058291 | 0.2826287 | 0.199766 | 0.3716447 | 0.6969924 | 0.7172234
HfMo0.5NbTiV0.5 | 5 | Hf Mo Nb Ti V | 1 0.5 1 1 0.5 | SS | 0 | 1 | 0 | 0.4868393 | 0.5019332 | 0.6363987 | 0.3025651 | 0.5715848 | 0.234911 | 0.703675 | 0.2853881 | 0.6267946 | 0.2527574 | 0.1640418 | 0.2480263 | 0.4837959 | 0.5893987
Hf0.5Mo0.5NbTiZr | 5 | Hf Mo Nb Ti Zr | 0.5 0.5 1 1 1 | SS | 0 | 1 | 0 | 0.571328 | 0.484506 | 0.6135517 | 0.3173188 | 0.5783231 | 0.2239017 | 0.703675 | 0.2511416 | 0.6500638 | 0.2389706 | 0.1666667 | 0.2203947 | 0.5087166 | 0.636069
HfNbTaTiVZr | 6 | Hf Nb Ta Ti V Zr | 1 1 1 1 1 1 | SS | 0 | 1 | 0 | 0.5248411 | 0.558288 | 0.6499944 | 0.3943774 | 0.6644133 | 0.1498968 | 0.8360187 | 0.183494 | 0.3104972 | 0.2389706 | 0.1178511 | 0.19 | 0.2286937 | 0.576035
MoTaTiVZr | 5 | Mo Ta Ti V Zr | 1 1 1 1 1 | SS | 0 | 1 | 0 | 0.4493068 | 0.5798923 | 0.6589715 | 0.4498784 | 0.5285282 | 0.3023234 | 0.7320937 | 0.334348 | 0.7073792 | 0.2720588 | 0.1763834 | 0.3538947 | 0.5758713 | 0.5782946
CrMoNbTaTiVZr | 7 | Cr Mo Nb Ta Ti V Zr | 1 1 1 1 1 1 1 | SS | 0 | 1 | 0 | 0.3900099 | 0.6335564 | 0.6562458 | 0.4023876 | 0.5420043 | 0.2823259 | 0.9238859 | 0.3337682 | 0.5972495 | 0.2941176 | 0.1781742 | 0.3778947 | 0.5755651 | 0.7654531
MoNbTaTiVZr | 6 | Mo Nb Ta Ti V Zr | 1 1 1 1 1 1 | SS | 0 | 1 | 0 | 0.4472126 | 0.5296207 | 0.6774321 | 0.4191423 | 0.5487745 | 0.2803658 | 0.8360187 | 0.3289362 | 0.6453391 | 0.2757353 | 0.1619709 | 0.3221053 | 0.5434415 | 0.6816434
TiZrVMoTaNbCrW | 8 | Ti Zr V Mo Ta Nb Cr W | 1 1 1 1 1 1 1 1 | SS | 0 | 1 | 0 | 0.379062 | 0.6000702 | 0.7202946 | 0.5148963 | 0.5342997 | 0.2803091 | 1 | 0.4261796 | 0.8274141 | 0.3079044 | 0.183995 | 0.4718421 | 0.7456707 | 0.8737647
NbTaTiVW | 5 | Nb Ta Ti V W | 1 1 1 1 1 | SS | 0 | 1 | 0 | 0.3756499 | 0.3152199 | 0.7789372 | 0.5739458 | 0.5648681 | 0.1858614 | 0.7320937 | 0.4297311 | 0.8067939 | 0.2941176 | 0.1490712 | 0.4290526 | 0.7398436 | 0.7472643
MoNbTaTiV | 5 | Mo Nb Ta Ti V | 1 1 1 1 1 | SS | 0 | 1 | 0 | 0.3739168 | 0.3186692 | 0.7114829 | 0.425726 | 0.5069082 | 0.2779605 | 0.7320937 | 0.3891426 | 0.6047827 | 0.2941176 | 0.1490712 | 0.3772632 | 0.528277 | 0.7179483
MoNbTaVW | 5 | Mo Nb Ta V W | 1 1 1 1 1 | SS | 0 | 1 | 0 | 0.3327556 | 0.2648227 | 0.8595616 | 0.4446476 | 0.4822982 | 0.246121 | 0.7320937 | 0.5555556 | 0.8660954 | 0.3382353 | 0.1154701 | 0.5635789 | 0.7693772 | 0.8766172
MoNbTaTiVW | 6 | Mo Nb Ta Ti V W | 1 1 1 1 1 1 | SS | 0 | 1 | 0 | 0.3620017 | 0.3012 | 0.787675 | 0.5251297 | 0.5056496 | 0.2636246 | 0.8360187 | 0.5031287 | 0.8422719 | 0.3125 | 0.1619709 | 0.5026316 | 0.7554217 | 0.8610626
MoNbTaTiW | 5 | Mo Nb Ta Ti W | 1 1 1 1 1 | SS | 0 | 1 | 0 | 0.3960139 | 0.231013 | 0.8391311 | 0.5127009 | 0.5124282 | 0.2602577 | 0.7320937 | 0.5372907 | 0.8997942 | 0.3161765 | 0.1763834 | 0.556 | 0.784023 | 0.8668573
AlMoTaTiV | 5 | Al Mo Ta Ti V | 1 1 1 1 1 | SS | 0 | 1 | 0 | 0.3752166 | 0.3206039 | 0.5581251 | 0.7142089 | 0.2320585 | 0.6019788 | 0.7320937 | 0.391172 | 0.6030407 | 0.25 | 0.2403701 | 0.3551579 | 0.5729738 | 0.5965763
Al0.6MoTaTiV | 5 | Al Mo Ta Ti V | 0.6 1 1 1 1 | SS | 0 | 1 | 0 | 0.3693015 | 0.3298939 | 0.6064015 | 0.6548554 | 0.3006767 | 0.5433161 | 0.7225449 | 0.3980544 | 0.6263179 | 0.2653453 | 0.2221697 | 0.3814645 | 0.5665671 | 0.5907
Al0.2MoTaTiV | 5 | Al Mo Ta Ti V | 0.2 1 1 1 1 | SS | 0 | 1 | 0 | 0.3622596 | 0.3396613 | 0.6638735 | 0.5531211 | 0.4048911 | 0.4180374 | 0.6763962 | 0.4062477 | 0.6523782 | 0.2836134 | 0.1911364 | 0.412782 | 0.5518431 | 0.5952138
MoTaTiV | 4 | Mo Ta Ti V | 1 1 1 1 | SS | 0 | 1 | 0 | 0.3582106 | 0.3446797 | 0.6969198 | 0.4716702 | 0.4759014 | 0.2919523 | 0.6048999 | 0.4109589 | 0.666626 | 0.2941176 | 0.1666667 | 0.4307895 | 0.5396736 | 0.6102493
Al0.5CrMoNbTi | 5 | Al Cr Mo Nb Ti | 0.5 1 1 1 1 | SS | 0 | 1 | 0 | 0.334922 | 0.4817861 | 0.5688762 | 0.5256806 | 0.3785996 | 0.5436231 | 0.7159373 | 0.4292801 | 0.5903574 | 0.2941176 | 0.248452 | 0.4378947 | 0.658814 | 0.5353905
Al0.5CrMoNbV | 5 | Al Cr Mo Nb V | 0.5 1 1 1 1 | SS | 0 | 1 | 0 | 0.2646351 | 0.4289449 | 0.5915767 | 0.5065435 | 0.4118218 | 0.4666453 | 0.7159373 | 0.4495744 | 0.5567166 | 0.3186275 | 0.2159612 | 0.4463158 | 0.6461807 | 0.5491716
Al0.5CrMoNbTiV | 6 | Al Cr Mo Nb Ti V | 0.5 1 1 1 1 1 | SS | 0 | 1 | 0 | 0.3089255 | 0.4667428 | 0.5618795 | 0.4760792 | 0.4050867 | 0.5030169 | 0.8223396 | 0.4116508 | 0.5408712 | 0.2941176 | 0.2247333 | 0.4011483 | 0.61481 | 0.6232894
CoCrFeMo0.1Ni | 5 | Co Cr Fe Mo Ni | 1 1 1 0.1 1 | SS | 0 | 1 | 0 | 0.04806188 | 0.1217039 | 0.4095558 | 0.2052552 | 0.624359 | 0.1499814 | 0.650987 | 0.5335289 | 0.2660825 | 0.6465208 | 0.3539154 | 0.5493453 | 0.2061029 | 0.5042676
CoCrFeMo0.2Ni | 5 | Co Cr Fe Mo Ni | 1 1 1 0.2 1 | SS | 0 | 1 | 0 | 0.05391186 | 0.167041 | 0.4195988 | 0.2423681 | 0.623808 | 0.1542783 | 0.6763962 | 0.5415428 | 0.2916278 | 0.6407563 | 0.3584632 | 0.5569925 | 0.2255482 | 0.5129365
CoCrFeNiPd | 5 | Co Cr Fe Ni Pd | 1 1 1 1 1 | SS | 0 | 1 | 0 | 0.097487 | 0.3407396 | 0.3953213 | 0.1384899 | 0.6173081 | 0.1630019 | 0.7320937 | 0.6022324 | 0.434802 | 0.6911765 | 0.3527668 | 0.4757895 | 0.3077951 | 0.5593701
CoCrFeNiPd2 | 5 | Co Cr Fe Ni Pd | 1 1 1 1 1 | SS | 0 | 1 | 0 | 0.097487 | 0.3407396 | 0.3953213 | 0.1384899 | 0.6173081 | 0.1630019 | 0.7320937 | 0.6022324 | 0.434802 | 0.6911765 | 0.3527668 | 0.4757895 | 0.3077951 | 0.5593701
AlCrMoTiW | 5 | Al Cr Mo Ti W | 1 1 1 1 1 | SS | 0 | 1 | 0 | 0.3188908 | 0.4509607 | 0.5920634 | 0.8126527 | 0.3620084 | 0.5595064 | 0.7320937 | 0.571791 | 0.8319831 | 0.2941176 | 0.2981424 | 0.5926316 | 0.8370726 | 0.6073477
MoNbReTaW | 5 | Mo Nb Re Ta W | 1 1 1 1 1 | SS | 0 | 1 | 0 | 0.3583189 | 0.1815717 | 0.9672859 | 0.3039788 | 0.4109983 | 0.4765564 | 0.7320937 | 0.6103501 | 0.8197985 | 0.3823529 | 0.1763834 | 0.7751579 | 0.8768894 | 0.806253
NbReTaTiV | 5 | Nb Re Ta Ti V | 1 1 1 1 1 | SS | 0 | 1 | 0 | 0.3791161 | 0.3091373 | 0.7590133 | 0.5189179 | 0.3107184 | 0.6406624 | 0.7320937 | 0.3363775 | 0.346836 | 0.3161765 | 0.2309401 | 0.4618947 | 0.8763114 | 0.7389069
MoNbReTaVW | 6 | Mo Nb Re Ta V W | 1 1 1 1 1 1 | SS | 0 | 1 | 0 | 0.3305893 | 0.2420548 | 0.8944707 | 0.4366645 | 0.3762747 | 0.4933425 | 0.8360187 | 0.5640115 | 0.7909346 | 0.3676471 | 0.1756821 | 0.6852632 | 0.9022022 | 0.8524977
MoNbReTaTiVW | 7 | Mo Nb Re Ta Ti V W | 1 1 1 1 1 1 1 | SS | 0 | 1 | 0 | 0.3559668 | 0.2822659 | 0.8278666 | 0.5271032 | 0.3807698 | 0.5307928 | 0.9238859 | 0.5178662 | 0.7840622 | 0.3413866 | 0.2129589 | 0.6156391 | 0.9065002 | 0.9250742
Mo21.7Nb20.6Ta15.6V21W21.1 | 5 | Mo Nb Ta V W | 21.7 20.6 15.6 21 21.1 | SS | 0 | 1 | 0 | 0.3263042 | 0.2617719 | 0.8525743 | 0.4509372 | 0.4872618 | 0.237619 | 0.7283459 | 0.5784678 | 0.8640581 | 0.3413235 | 0.1166228 | 0.5757053 | 0.786518 | 0.857058
Cr0.5MoNbTaVW | 6 | Cr Mo Nb Ta V W | 0.5 1 1 1 1 1 | SS | 0 | 1 | 0 | 0.3067591 | 0.3462335 | 0.8295222 | 0.4673577 | 0.5023139 | 0.2635101 | 0.8223396 | 0.5380287 | 0.8367751 | 0.3442513 | 0.1173631 | 0.5771292 | 0.7376178 | 0.9191488
CrMoNbTaVW | 6 | Cr Mo Nb Ta V W | 1 1 1 1 1 1 | SS | 0 | 1 | 0 | 0.2850953 | 0.3926728 | 0.8044894 | 0.4793216 | 0.5187468 | 0.2663279 | 0.8360187 | 0.523423 | 0.8097321 | 0.3492647 | 0.1178511 | 0.5884211 | 0.7092498 | 0.8465923
CrMoNbReTaVW | 7 | Cr Mo Nb Re Ta V W | 1 1 1 1 1 1 1 | SS | 0 | 1 | 0 | 0.290047 | 0.3643786 | 0.8422789 | 0.4832719 | 0.4342799 | 0.4616354 | 0.9238859 | 0.5352613 | 0.7522214 | 0.3728992 | 0.1649572 | 0.6891729 | 0.8332706 | 0.9322062
CoCrFeMnNiNb | 6 | Co Cr Fe Mn Ni Nb | 1 1 1 1 1 1 | SS | 0 | 1 | 0 | 0.1450029 | 0.4644462 | 0.435981 | 0.3513616 | 0.490476 | 0.4413298 | 0.8360187 | 0.4422459 | 0.3471687 | 0.5698529 | 0.4025382 | 0.4642105 | 0.3116463 | 0.5361726
Al0.02CoCrFeMnNi | 6 | Al Co Cr Fe Mn Ni | 0.02 1 1 1 1 1 | SS | 0 | 1 | 0 | 0.08807577 | 0.2830431 | 0.3677709 | 0.1899822 | 0.6182592 | 0.2195023 | 0.7432533 | 0.469689 | 0.3415171 | 0.6228029 | 0.3408516 | 0.5225414 | 0.1824291 | 0.5391185
Al0.03CoCrFeMnNi | 6 | Al Co Cr Fe Mn Ni | 0.03 1 1 1 1 1 | SS | 0 | 1 | 0 | 0.08878187 | 0.2868536 | 0.3670456 | 0.1927241 | 0.6138438 | 0.2412426 | 0.7474247 | 0.4693755 | 0.3416077 | 0.6217109 | 0.3445035 | 0.5216072 | 0.1868542 | 0.5357179
Al0.04CoCrFeMnNi | 6 | Al Co Cr Fe Mn Ni | 0.04 1 1 1 1 1 | SS | 0 | 1 | 0 | 0.08948516 | 0.2905798 | 0.3663232 | 0.1954064 | 0.6094638 | 0.2609446 | 0.7511975 | 0.4690633 | 0.3416961 | 0.6206232 | 0.3480872 | 0.5206767 | 0.1911561 | 0.5323127
Al0.08CoCrFeMnNi | 6 | Al Co Cr Fe Mn Ni | 0.08 1 1 1 1 1 | SS | 0 | 1 | 0 | 0.09227064 | 0.3047085 | 0.3634619 | 0.2055874 | 0.5922931 | 0.3263213 | 0.7638139 | 0.4678268 | 0.3420291 | 0.6163154 | 0.3617861 | 0.5169913 | 0.2072679 | 0.5190244
CoCrFeMnNiV0.25 | 6 | Co Cr Fe Mn Ni V | 1 1 1 1 1 0.25 | SS | 0 | 1 | 0 | 0.09166873 | 0.2766892 | 0.3769047 | 0.1931825 | 0.5820065 | 0.2596559 | 0.7975332 | 0.4637482 | 0.3406554 | 0.6092437 | 0.3584632 | 0.5106767 | 0.2076301 | 0.5538292
CoCrFeMnNiV0.5 | 6 | Co Cr Fe Mn Ni V | 1 1 1 1 1 0.5 | SS | 0 | 1 | 0 | 0.09622656 | 0.2773264 | 0.3838815 | 0.199832 | 0.5450824 | 0.3120147 | 0.8223396 | 0.4577741 | 0.3393653 | 0.5949198 | 0.3772697 | 0.4981818 | 0.2322754 | 0.5655891
CoCrFeMnNiV0.75 | 6 | Co Cr Fe Mn Ni V | 1 1 1 1 1 0.75 | multiphase | 0 | 0 | 1 | 0.1003881 | 0.277288 | 0.3902516 | 0.2048377 | 0.5148286 | 0.3466299 | 0.8331482 | 0.4523195 | 0.3376177 | 0.5818414 | 0.3915726 | 0.4867735 | 0.250713 | 0.5797319
CoCrFeMnNiV | 6 | Co Cr Fe Mn Ni V | 1 1 1 1 1 1 | multiphase | 0 | 0 | 1 | 0.1042028 | 0.2767374 | 0.3960909 | 0.2085966 | 0.4899968 | 0.370586 | 0.8360187 | 0.4473195 | 0.3355311 | 0.5698529 | 0.4025382 | 0.4763158 | 0.2648539 | 0.5952526
(ZrTiNbMo)95Cr5 | 5 | Zr Ti Nb Mo Cr | 23.75 23.75 23.75 23.75 5 | multiphase | 0 | 0 | 1 | 0.4897909 | 0.5676019 | 0.6288798 | 0.3447364 | 0.535111 | 0.251535 | 0.6785454 | 0.3603501 | 0.7529286 | 0.2734375 | 0.2010174 | 0.3391316 | 0.6655907 | 0.6716998
(ZrTiNbMo)90Cr10 | 5 | Zr Ti Nb Mo Cr | 22.5 22.5 22.5 22.5 10 | multiphase | 0 | 0 | 1 | 0.4664753 | 0.6179365 | 0.6236297 | 0.3385858 | 0.5400246 | 0.2559173 | 0.7111801 | 0.3604769 | 0.7325068 | 0.2803309 | 0.205396 | 0.3587895 | 0.6699899 | 0.6915037
(ZrTiNbMo)85Cr15 | 5 | Zr Ti Nb Mo Cr | 21.25 21.25 21.25 21.25 15 | multiphase | 0 | 0 | 1 | 0.4431597 | 0.6596722 | 0.6183796 | 0.3319667 | 0.5452669 | 0.2576131 | 0.7273179 | 0.3606038 | 0.7115093 | 0.2872243 | 0.2086456 | 0.3784474 | 0.6718635 | 0.6881545
(ZrTiNbMo)80Cr20 | 5 | Zr Ti Nb Mo Cr | 20 20 20 20 20 | multiphase | 0 | 0 | 1 | 0.419844 | 0.6941305 | 0.6131295 | 0.3248508 | 0.5508381 | 0.2569826 | 0.7320937 | 0.3607306 | 0.6898845 | 0.2941176 | 0.2108185 | 0.3981053 | 0.6712318 | 0.6244918
Co30Cr30(FeNi)34Mo6 | 5 | Co Cr Fe Ni Mo | 30 30 17 17 6 | multiphase | 0 | 0 | 1 | 0.05886049 | 0.1842441 | 0.4361738 | 0.2612805 | 0.6391207 | 0.1417109 | 0.6660957 | 0.532623 | 0.3212565 | 0.6161765 | 0.3661815 | 0.5768737 | 0.2406443 | 0.4929918
Co30Cr30(FeNi)32Mo8 | 5 | Co Cr Fe Ni Mo | 30 30 16 16 8 | multiphase | 0 | 0 | 1 | 0.06403813 | 0.2098828 | 0.4456841 | 0.284025 | 0.6403885 | 0.1441688 | 0.675908 | 0.5385084 | 0.3413456 | 0.6095588 | 0.3682089 | 0.5846737 | 0.252728 | 0.4949424
Co30Cr30(FeNi)30Mo10 | 5 | Co Cr Fe Ni Mo | 30 30 15 15 10 | multiphase | 0 | 0 | 1 | 0.06921577 | 0.2314745 | 0.4551944 | 0.3038287 | 0.6417887 | 0.1463689 | 0.6821269 | 0.5443937 | 0.3597638 | 0.6029412 | 0.3696846 | 0.5924737 | 0.2633759 | 0.4961297
AlCr0.5NbTiV | 5 | Al Cr Nb Ti V | 1 0.5 1 1 1 | multiphase | 0 | 0 | 1 | 0.3563451 | 0.4421482 | 0.4435294 | 0.5446876 | 0.2821985 | 0.6556458 | 0.7159373 | 0.3041321 | 0.08355705 | 0.2328431 | 0.2252875 | 0.2235088 | 0.3632438 | 0.5778303
Co0.96Cr0.76Fe0.85Ni1.01Hf0.40 | 5 | Co Cr Fe Ni Hf | 0.96 0.76 0.85 1.01 0.40 | multiphase | 0 | 0 | 1 | 0.1141202 | 0.6592399 | 0.4193257 | 0.2198672 | 0.4352533 | 0.5741763 | 0.7083635 | 0.4811092 | 0.4530521 | 0.6211203 | 0.4488815 | 0.4863502 | 0.3182474 | 0.4892904
Co0.99Cr0.70Fe0.94Ni1.07Hf0.40 | 5 | Co Cr Fe Ni Hf | 0.99 0.70 0.94 1.07 0.40 | multiphase | 0 | 0 | 1 | 0.1117058 | 0.6514439 | 0.4150556 | 0.2163428 | 0.4322397 | 0.5712304 | 0.7040462 | 0.4867778 | 0.4474007 | 0.6284971 | 0.4427354 | 0.482991 | 0.3081094 | 0.5200731
CoCrFeNiHf0.4 | 5 | Co Cr Fe Ni Hf | 1 1 1 1 0.4 | multiphase | 0 | 0 | 1 | 0.1071569 | 0.6319133 | 0.4233495 | 0.2162731 | 0.4655092 | 0.5397748 | 0.7067088 | 0.4771459 | 0.4367232 | 0.6099599 | 0.4397856 | 0.4991866 | 0.3187785 | 0.4471186
CoCrFeNiNb0.45 | 5 | Co Cr Fe Ni Nb | 1 1 1 1 0.45 | multiphase | 0 | 0 | 1 | 0.08184527 | 0.3672593 | 0.4364995 | 0.2731022 | 0.5290903 | 0.3876959 | 0.7116955 | 0.5025396 | 0.2768131 | 0.6163252 | 0.4032092 | 0.5030751 | 0.2856019 | 0.472401
CoCrFeNiNb0.50 | 5 | Co Cr Fe Ni Nb | 1 1 1 1 0.5 | multiphase | 0 | 0 | 1 | 0.08578856 | 0.3823227 | 0.4402022 | 0.2810091 | 0.5208587 | 0.4008129 | 0.7159373 | 0.5003101 | 0.2800456 | 0.6127451 | 0.4074074 | 0.4992982 | 0.2928998 | 0.4715923
CoCrFeNiNb0.65 | 5 | Co Cr Fe Ni Nb | 1 1 1 1 0.65 | multiphase | 0 | 0 | 1 | 0.09710963 | 0.4202482 | 0.4508323 | 0.3014985 | 0.4984697 | 0.433774 | 0.725052 | 0.493909 | 0.2885512 | 0.6024668 | 0.4184501 | 0.488455 | 0.3119395 | 0.471611
CoCrFeNiTa0.2 | 5 | Co Cr Fe Ni Ta | 1 1 1 1 0.2 | multiphase | 0 | 0 | 1 | 0.06082364 | 0.2626194 | 0.4275185 | 0.3033575 | 0.5676771 | 0.288191 | 0.6763962 | 0.5096519 | 0.2851174 | 0.6355042 | 0.3772973 | 0.5354887 | 0.1846324 | 0.5126046
CoCrFeNiTa0.4 | 5 | Co Cr Fe Ni Ta | 1 1 1 1 0.4 | multiphase | 0 | 0 | 1 | 0.0780093 | 0.3525613 | 0.4534349 | 0.3851501 | 0.5207519 | 0.3590098 | 0.7067088 | 0.4955952 | 0.3205456 | 0.6199866 | 0.3987181 | 0.5301914 | 0.185977 | 0.5335665
Co2Mo0.5Ni2VW0.5 | 5 | Co Mo Ni V W | 2 0.5 2 1 0.5 | multiphase | 0 | 0 | 1 | 0.1121462 | 0.3007492 | 0.4862481 | 0.5151659 | 0.4452747 | 0.2966234 | 0.6384686 | 0.6181295 | 0.4690765 | 0.6433824 | 0.459804 | 0.5242105 | 0.4742559 | 0.6185
Co2Mo0.6Ni2VW0.6 | 5 | Co Mo Ni V W | 2 0.6 2 1 0.6 | multiphase | 0 | 0 | 1 | 0.1181445 | 0.311701 | 0.5028208 | 0.5442904 | 0.4464712 | 0.2955738 | 0.6561624 | 0.6295314 | 0.4888377 | 0.6356736 | 0.4612389 | 0.5395586 | 0.499755 | 0.6312139
Co2Mo0.8Ni2VW0.8 | 5 | Co Mo Ni V W | 2 0.8 2 1 0.8 | multiphase | 0 | 0 | 1 | 0.1290505 | 0.3278832 | 0.5329528 | 0.5884819 | 0.4496822 | 0.292503 | 0.6817266 | 0.6502621 | 0.5189326 | 0.6216578 | 0.4623351 | 0.5674641 | 0.5384146 | 0.6566013
Co2MoNi2VW | 5 | Co Mo Ni V W | 2 1 2 1 1 | multiphase | 0 | 0 | 1 | 0.1387101 | 0.338704 | 0.5596412 | 0.6197769 | 0.4536421 | 0.2883663 | 0.6981145 | 0.6686236 | 0.5401175 | 0.6092437 | 0.4616838 | 0.5921805 | 0.5656408 | 0.6818805
Co2Mo1.5Ni2VW1.5 | 5 | Co Mo Ni V W | 2 1.5 2 1 1.5 | multiphase | 0 | 0 | 1 | 0.158633 | 0.3520739 | 0.6146861 | 0.6653676 | 0.4651201 | 0.2752533 | 0.7157804 | 0.7064942 | 0.5699197 | 0.5836397 | 0.4554836 | 0.6431579 | 0.6045222 | 0.7432425
Co2Mo1.7Ni2VW1.7 | 5 | Co Mo Ni V W | 2 1.7 2 1 1.7 | multiphase | 0 | 0 | 1 | 0.165274 | 0.3541011 | 0.6330344 | 0.6755976 | 0.469937 | 0.2695021 | 0.7172425 | 0.7191177 | 0.5760874 | 0.575105 | 0.4519282 | 0.6601504 | 0.612894 | 0.7633656
CoFeNi2V0.5Nb0.2 | 5 | Co Fe Ni V Nb | 1 1 2 0.5 0.2 | multiphase | 0 | 0 | 1 | 0.07329732 | 0.2771528 | 0.388168 | 0.200834 | 0.4275231 | 0.3618436 | 0.6097665 | 0.5490787 | 0.2376641 | 0.6930538 | 0.3996251 | 0.4396417 | 0.1742884 | 0.5587992
CoFeNi2V0.5Nb0.4 | 5 | Co Fe Ni V Nb | 1 1 2 0.5 0.4 | multiphase | 0 | 0 | 1 | 0.08813179 | 0.3492286 | 0.4037421 | 0.2509285 | 0.3869005 | 0.4321703 | 0.6422653 | 0.5389888 | 0.2617773 | 0.6767707 | 0.4261893 | 0.4283566 | 0.2015551 | 0.5293898
CoFeNi2V0.5Nb0.6 | 5 | Co Fe Ni V Nb | 1 1 2 0.5 0.6 | multiphase | 0 | 0 | 1 | 0.1018028 | 0.3988701 | 0.4180948 | 0.2864365 | 0.3533162 | 0.482079 | 0.6614314 | 0.5296903 | 0.2803094 | 0.6617647 | 0.4468887 | 0.4179567 | 0.2220853 | 0.5161853
CoFeNi2V0.5Nb0.65 | 5 | Co Fe Ni V Nb | 1 1 2 0.5 0.65 | multiphase | 0 | 0 | 1 | 0.1050546 | 0.4090349 | 0.4215088 | 0.2938197 | 0.3458717 | 0.4923653 | 0.6648566 | 0.5274785 | 0.2842751 | 0.6581953 | 0.4513374 | 0.4154829 | 0.2264455 | 0.5144999
CoFeNi2V0.5Nb0.7 | 5 | Co Fe Ni V Nb | 1 1 2 0.5 0.7 | multiphase | 0 | 0 | 1 | 0.1082439 | 0.4184907 | 0.4248571 | 0.3007262 | 0.3387734 | 0.5019327 | 0.6678471 | 0.5253093 | 0.2880132 | 0.6546946 | 0.4555343 | 0.4130567 | 0.2305475 | 0.5132947
CoFeNi2V0.5Nb0.75 | 5 | Co Fe Ni V Nb | 1 1 2 0.5 0.75 | multiphase | 0 | 0 | 1 | 0.1113725 | 0.4273068 | 0.4281417 | 0.3072004 | 0.3320057 | 0.5108399 | 0.6704447 | 0.5231814 | 0.29154 | 0.6512605 | 0.4594957 | 0.4106767 | 0.2344114 | 0.5125082
CoFeNi2V0.5Nb0.8 | 5 | Co Fe Ni V Nb | 1 1 2 0.5 0.8 | multiphase | 0 | 0 | 1 | 0.114442 | 0.4355424 | 0.4313643 | 0.3132809 | 0.3255537 | 0.5191376 | 0.6726858 | 0.5210936 | 0.29487 | 0.6478912 | 0.4632365 | 0.4083416 | 0.2380551 | 0.5120881
CoFeNi2V0.5Nb | 5 | Co Fe Ni V Nb | 1 1 2 0.5 1 | multiphase | 0 | 0 | 1 | 0.126162 | 0.4636149 | 0.4436686 | 0.3342734 | 0.3026323 | 0.5470475 | 0.6786668 | 0.5131221 | 0.306468 | 0.6350267 | 0.4762495 | 0.3994258 | 0.250724 | 0.5132744
CoFeNiVMo0.4 | 5 | Co Fe Ni V Mo | 1 1 1 1 0.4 | multiphase | 0 | 0 | 1 | 0.09780211 | 0.2697823 | 0.4386032 | 0.2961816 | 0.4162066 | 0.3220058 | 0.7067088 | 0.5495595 | 0.3564619 | 0.6049465 | 0.4417388 | 0.4628708 | 0.3219892 | 0.7115916
CoFeNiVMo0.6 | 5 | Co Fe Ni V Mo | 1 1 1 1 0.6 | multiphase | 0 | 0 | 1 | 0.1063221 | 0.2900041 | 0.4556798 | 0.3337147 | 0.423557 | 0.3202722 | 0.7225449 | 0.5634968 | 0.3842064 | 0.5962276 | 0.4407799 | 0.480595 | 0.3571772 | 0.7339775
CoFeNiVMo0.8 | 5 | Co Fe Ni V Mo | 1 1 1 1 0.8 | multiphase | 0 | 0 | 1 | 0.114132 | 0.305244 | 0.4713333 | 0.3617525 | 0.4306401 | 0.3161835 | 0.7300238 | 0.5762726 | 0.4054473 | 0.5882353 | 0.4392052 | 0.4968421 | 0.3838141 | 0.7482474
CoFeNiVMo | 5 | Co Fe Ni V Mo | 1 1 1 1 1 | multiphase | 0 | 0 | 1 | 0.1213172 | 0.3169117 | 0.4857345 | 0.383352 | 0.4374483 | 0.3105208 | 0.7320937 | 0.5880264 | 0.4219734 | 0.5808824 | 0.4371626 | 0.5117895 | 0.4044573 | 0.7276088
CoFeNi1.2VMo | 5 | Co Fe Ni V Mo | 1 1 1.2 1 1 | multiphase | 0 | 0 | 1 | 0.1182009 | 0.3146578 | 0.4800652 | 0.380391 | 0.4366657 | 0.3113568 | 0.7304672 | 0.5891192 | 0.4137532 | 0.5910633 | 0.4422612 | 0.509919 | 0.3964808 | 0.7381644
CoFeNi1.4VMo | 5 | Co Fe Ni V Mo | 1 1 1.4 1 1 | multiphase | 0 | 0 | 1 | 0.1153155 | 0.3122889 | 0.4748158 | 0.3773024 | 0.4366753 | 0.3106029 | 0.7262383 | 0.590131 | 0.4059818 | 0.6004902 | 0.445985 | 0.5081871 | 0.3889259 | 0.7408027
CoFeNi1.6VMo | 5 | Co Fe Ni V Mo | 1 1 1.6 1 1 | multiphase | 0 | 0 | 1 | 0.1126362 | 0.3098395 | 0.4699413 | 0.3741285 | 0.4373163 | 0.3086086 | 0.7201475 | 0.5910705 | 0.39862 | 0.6092437 | 0.4486058 | 0.5065789 | 0.3817571 | 0.7347394
CoFeNi1.8VMo | 5 | Co Fe Ni V Mo | 1 1 1.8 1 1 | multiphase | 0 | 0 | 1 | 0.1101416 | 0.3073366 | 0.4654031 | 0.3709021 | 0.4384602 | 0.3056611 | 0.7127154 | 0.5919453 | 0.3916329 | 0.6173935 | 0.4503342 | 0.5050817 | 0.3749427 | 0.7279088
Ti1.2Cu0.8FeCoNi | 5 | Ti Cu Fe Co Ni | 1.2 0.8 1 1 1 | multiphase | 0 | 0 | 1 | 0.1636915 | 0.5855972 | 0.345289 | 0.158543 | 0.2694933 | 0.7959698 | 0.7275028 | 0.5023846 | 0.3642141 | 0.6382353 | 0.5899906 | 0.3767579 | 0.2529474 | 0.3391131
AlNbTiV | 4 | Al Nb Ti V | 1 1 1 1 | multiphase | 0 | 0 | 1 | 0.395039 | 0.3327945 | 0.4328295 | 0.5741324 | 0.2476985 | 0.6891511 | 0.6048999 | 0.2968037 | 0.07304854 | 0.2113971 | 0.195434 | 0.1623684 | 0.1154828 | 0.5373197
CoCrFeNiTa0.43 | 5 | Co Cr Fe Ni Ta | 1 1 1 1 0.43 | multiphase | 0 | 0 | 1 | 0.08045331 | 0.3627762 | 0.4571205 | 0.3948314 | 0.5144827 | 0.3670266 | 0.7097961 | 0.4935962 | 0.3249804 | 0.6177798 | 0.4014492 | 0.529438 | 0.1861197 | 0.5368726
CoCrFeNiTa0.7 | 5 | Co Cr Fe Ni Ta | 1 1 1 1 0.7 | multiphase | 0 | 0 | 1 | 0.1010454 | 0.4332657 | 0.4881738 | 0.4636113 | 0.4656568 | 0.4212427 | 0.7271041 | 0.4767533 | 0.3575424 | 0.5991865 | 0.4216728 | 0.5230907 | 0.1868466 | 0.5676387
CoCrFeNiZr0.40 | 5 | Co Cr Fe Ni Zr | 1 1 1 1 0.4 | multiphase | 0 | 0 | 1 | 0.1120805 | 0.6785507 | 0.408844 | 0.1603344 | 0.5031693 | 0.4457599 | 0.7067088 | 0.4799133 | 0.4180913 | 0.6099599 | 0.4397856 | 0.4963158 | 0.3347067 | 0.4273213
CoCrFeNiZr0.45 | 5 | Co Cr Fe Ni Zr | 1 1 1 1 0.45 | multiphase | 0 | 0 | 1 | 0.1199638 | 0.7096983 | 0.4099488 | 0.1608268 | 0.4910667 | 0.4634276 | 0.7116955 | 0.4748345 | 0.4321968 | 0.6051718 | 0.4477183 | 0.4912596 | 0.3464797 | 0.4259667
CoCrFeNiZr0.55 | 5 | Co Cr Fe Ni Zr | 1 1 1 1 0.55 | multiphase | 0 | 0 | 1 | 0.1352105 | 0.763325 | 0.4120858 | 0.1616841 | 0.4685716 | 0.4938594 | 0.7195281 | 0.4650119 | 0.4572914 | 0.5959114 | 0.4620324 | 0.4814806 | 0.3674355 | 0.425091
CoCrFeNiTa0.1 | 5 | Co Cr Fe Ni Ta | 1 1 1 1 0.1 | multiphase | 0 | 0 | 1 | 0.05160206 | 0.1908702 | 0.4136122 | 0.243997 | 0.5949078 | 0.2334804 | 0.650987 | 0.5171944 | 0.2623688 | 0.6438307 | 0.3640425 | 0.5383312 | 0.1836617 | 0.5032878
CoCrFeNiTa0.3 | 5 | Co Cr Fe Ni Ta | 1 1 1 1 0.3 | multiphase | 0 | 0 | 1 | 0.0696163 | 0.3132795 | 0.4407781 | 0.348623 | 0.5430473 | 0.3280464 | 0.694003 | 0.5024601 | 0.304235 | 0.627565 | 0.388758 | 0.5327785 | 0.1853953 | 0.5228069
CoCrFeNiTa0.395 | 5 | Co Cr Fe Ni Ta | 1 1 1 1 0.395 | multiphase | 0 | 0 | 1 | 0.07759872 | 0.3507966 | 0.4528157 | 0.383485 | 0.521815 | 0.3576227 | 0.706165 | 0.495931 | 0.3197873 | 0.6203574 | 0.398252 | 0.5303179 | 0.1859519 | 0.5330186
CoCrFeNiTa0.5 | 5 | Co Cr Fe Ni Ta | 1 1 1 1 0.5 | multiphase | 0 | 0 | 1 | 0.08602927 | 0.3843947 | 0.4655292 | 0.4155591 | 0.5005562 | 0.3839013 | 0.7159373 | 0.4890355 | 0.3346128 | 0.6127451 | 0.4074074 | 0.5277193 | 0.1864002 | 0.544695
CoCrFeNiMnPd0.2 | 6 | Co Cr Fe Ni Mn Pd | 1 1 1 1 1 0.2 | multiphase | 0 | 0 | 1 | 0.09562058 | 0.302085 | 0.3696661 | 0.1807004 | 0.6154599 | 0.1975369 | 0.7897343 | 0.4872575 | 0.3948951 | 0.6334842 | 0.3391989 | 0.5124696 | 0.2064436 | 0.5561459
CoCrFeNiMnPd0.6 | 6 | Co Cr Fe Ni Mn Pd | 1 1 1 1 1 0.6 | multiphase | 0 | 0 | 1 | 0.1116304 | 0.3388296 | 0.3704445 | 0.1740652 | 0.5972746 | 0.2373691 | 0.8278894 | 0.5175038 | 0.4667899 | 0.6486345 | 0.3470805 | 0.4911278 | 0.2507141 | 0.5322756
CoCrFeNiMnPd | 6 | Co Cr Fe Ni Mn Pd | 1 1 1 1 1 1 | multiphase | 0 | 0 | 1 | 0.1255055 | 0.3618725 | 0.3711192 | 0.168096 | 0.5843925 | 0.2615211 | 0.8360187 | 0.5437172 | 0.5124392 | 0.6617647 | 0.3513642 | 0.4726316 | 0.278704 | 0.4980656
CoCrFeNiMnPd1.4 | 6 | Co Cr Fe Ni Mn Pd | 1 1 1 1 1 1.4 | multiphase | 0 | 0 | 1 | 0.1376462 | 0.3767223 | 0.3717095 | 0.1626884 | 0.5753133 | 0.2766515 | 0.8308517 | 0.566654 | 0.5429337 | 0.6732537 | 0.3532464 | 0.4564474 | 0.2973911 | 0.4810922
CoCrFeNiMnPd1.8 | 6 | Co Cr Fe Ni Mn Pd | 1 1 1 1 1 1.8 | multiphase | 0 | 0 | 1 | 0.1483587 | 0.3862743 | 0.3722303 | 0.1577594 | 0.5690018 | 0.2859665 | 0.8186747 | 0.5868923 | 0.5637123 | 0.683391 | 0.3534854 | 0.4421672 | 0.3101431 | 0.4744784
CoCrFeNiMnPd2 | 6 | Co Cr Fe Ni Mn Pd | 1 1 1 1 1 2 | multiphase | 0 | 0 | 1 | 0.1532558 | 0.3896248 | 0.3724684 | 0.1554531 | 0.5666471 | 0.2890605 | 0.8110002 | 0.5961441 | 0.5714821 | 0.6880252 | 0.3531523 | 0.4356391 | 0.3149226 | 0.4735179
Co25Fe25Mn5Ni25Ti20 | 5 | Co Fe Mn Ni Ti | 25 25 5 25 20 | multiphase | 0 | 0 | 1 | 0.1451473 | 0.5677712 | 0.3648824 | 0.08110202 | 0.1982773 | 0.7257445 | 0.6762084 | 0.4951801 | 0.3616557 | 0.6139706 | 0.4994441 | 0.4255789 | 0.2143825 | 0.6441271
FeCoNiNb0.5 | 4 | Fe Co Ni Nb | 1 1 1 0.5 | multiphase | 0 | 0 | 1 | 0.09692993 | 0.425986 | 0.4147947 | 0.2990702 | 0.4117493 | 0.437664 | 0.5852287 | 0.5396101 | 0.2441877 | 0.6722689 | 0.3749528 | 0.4383459 | 0.2111151 | 0.5080645
Ni2FeCoV0.5Nb0.75 | 5 | Ni Fe Co V Nb | 2 1 1 0.5 0.75 | multiphase | 0 | 0 | 1 | 0.1113725 | 0.4273068 | 0.4281417 | 0.3072004 | 0.3320057 | 0.5108399 | 0.6704447 | 0.5231814 | 0.29154 | 0.6512605 | 0.4594957 | 0.4106767 | 0.2344114 | 0.5125082
CoCrFeNiMo0.8 | 5 | Co Cr Fe Ni Mo | 1 1 1 1 0.8 | multiphase | 0 | 0 | 1 | 0.08389298 | 0.2890253 | 0.4710695 | 0.3615689 | 0.6225062 | 0.1699952 | 0.7300238 | 0.5826146 | 0.3824429 | 0.6112132 | 0.374614 | 0.5961842 | 0.2955336 | 0.5588808
Zr0.6CoCrFeNi2 | 5 | Zr Co Cr Fe Ni | 0.6 1 1 1 2 | multiphase | 0 | 0 | 1 | 0.1243191 | 0.7272087 | 0.3997643 | 0.157864 | 0.455725 | 0.5075604 | 0.6867823 | 0.4881496 | 0.4487724 | 0.6368172 | 0.4728304 | 0.4743233 | 0.3388343 | 0.4720246
Nb0.74CoCrFeNi | 5 | Nb Co Cr Fe Ni | 0.74 1 1 1 1 | multiphase | 0 | 0 | 1 | 0.1035583 | 0.43892 | 0.4568874 | 0.3118842 | 0.4865413 | 0.4498838 | 0.7284498 | 0.4902628 | 0.2929095 | 0.5966121 | 0.4241037 | 0.4822785 | 0.3216471 | 0.4730475
Hf0.55CoCrFeNi2 | 5 | Hf Co Cr Fe Ni | 0.55 1 1 1 2 | multiphase | 0 | 0 | 1 | 0.1127414 | 0.6557492 | 0.4146089 | 0.2212192 | 0.4258573 | 0.5905148 | 0.6829717 | 0.4892792 | 0.4573809 | 0.6408983 | 0.4659012 | 0.4813087 | 0.3132538 | 0.4976642
Ta0.65CoCrFeNi2.0 | 5 | Ta Co Cr Fe Ni | 0.65 1 1 1 2 | multiphase | 0 | 0 | 1 | 0.08730311 | 0.3902917 | 0.4571441 | 0.4260812 | 0.4744668 | 0.4112332 | 0.6901496 | 0.5039219 | 0.3436658 | 0.6454971 | 0.4282877 | 0.5134048 | 0.1728059 | 0.6012694
CoCrFeNi2Nb0.74 | 5 | Co Cr Fe Ni Nb | 1 1 1 2 0.74 | multiphase | 0 | 0 | 1 | 0.09253679 | 0.4069638 | 0.436233 | 0.2979322 | 0.4657844 | 0.4881709 | 0.6952284 | 0.5122446 | 0.2900995 | 0.6399877 | 0.4350365 | 0.4789474 | 0.2898971 | 0.4745869
Al76.07Cu13.6Ag10.27 | 3 | Al Cu Ag | 76.07 13.6 10.27 | multiphase | 0 | 0 | 1 | 0.4007351 | 0.3191165 | 0.04039577 | 0.1374934 | 0.5241936 | 0.2003169 | 0.2210961 | 0.3854362 | 0.318281 | 0.2842735 | 0.8039838 | 0.08263411 | 0.1072085 | 0.5194043
Co49.2Fe49.2Zr9.6 | 3 | Co Fe Zr | 49.2 49.2 9.6 | multiphase | 0 | 0 | 1 | 0.109041 | 0.6741769 | 0.3769925 | 0.08234971 | 0.4610559 | 0.3033364 | 0.3456595 | 0.5132758 | 0.3744434 | 0.6360294 | 0.3221264 | 0.4548772 | 0.2418997 | 0.5921422
Co2Mo0.6Ni2VW0.8 | 5 | Co Mo Ni V W | 2 0.6 2 1 0.8 | multiphase | 0 | 0 | 1 | 0.1239033 | 0.3212726 | 0.5236275 | 0.5872193 | 0.4472581 | 0.2938393 | 0.6690655 | 0.6433917 | 0.517921 | 0.6284467 | 0.462047 | 0.5579934 | 0.53546 | 0.6458312
AlCoCrFeNb0.5Ni | 6 | Al Co Cr Fe Nb Ni | 1 1 1 1 0.5 1 | multiphase | 0 | 0 | 1 | 0.1507799 | 0.5356673 | 0.3607011 | 0.431878 | 0.1951407 | 0.8933501 | 0.8223396 | 0.4660763 | 0.3092537 | 0.5147059 | 0.5773503 | 0.4180861 | 0.4391942 | 0.3998681
AlCoCrFeNb0.75Ni | 6 | Al Co Cr Fe Nb Ni | 1 1 1 1 0.75 1 | multiphase | 0 | 0 | 1 | 0.163213 | 0.5501794 | 0.3784852 | 0.4563841 | 0.1823073 | 0.8904532 | 0.8331482 | 0.4589372 | 0.3133024 | 0.5051151 | 0.5727847 | 0.4070023 | 0.4420675 | 0.4170802
Co20.4Cr24.1Fe16.5Ni25.2Nb13.8 | 5 | Co Cr Fe Ni Nb | 20.4 24.1 16.5 25.2 13.8 | multiphase | 0 | 0 | 1 | 0.09699307 | 0.4171778 | 0.4530724 | 0.3017734 | 0.4960735 | 0.4529108 | 0.7182577 | 0.4922882 | 0.2963996 | 0.6042647 | 0.4335036 | 0.4934105 | 0.319233 | 0.4385279
Co17.6Cr22.6Fe17.1Ni21.7Nb21.1 | 5 | Co Cr Fe Ni Nb | 17.6 22.6 17.1 21.7 21.1 | multiphase | 0 | 0 | 1 | 0.1253828 | 0.4890919 | 0.4812974 | 0.3399952 | 0.4513393 | 0.5074378 | 0.7284868 | 0.4736385 | 0.3090655 | 0.5726626 | 0.4483291 | 0.467177 | 0.3591486 | 0.4499673
Co19.7Cr23.5Fe19Ni20.1Nb17.7 | 5 | Co Cr Fe Ni Nb | 19.7 23.5 19 20.1 17.7 | multiphase | 0 | 0 | 1 | 0.1120689 | 0.4597819 | 0.46951 | 0.3225597 | 0.481593 | 0.4638394 | 0.7294981 | 0.479726 | 0.3000218 | 0.5806618 | 0.4328456 | 0.4808832 | 0.3429032 | 0.4523878
Co17Cr21.8Fe17Ni19.8Nb24.5 | 5 | Co Cr Fe Ni Nb | 17 21.8 17 19.8 24.5 | multiphase | 0 | 0 | 1 | 0.1387425 | 0.51326 | 0.4942894 | 0.3532749 | 0.436986 | 0.5187933 | 0.7262511 | 0.4652451 | 0.3126708 | 0.5583387 | 0.4515203 | 0.4547884 | 0.3734778 | 0.4625848
AlCrFeMo | 4 | Al Cr Fe Mo | 1 1 1 1 | multiphase | 0 | 0 | 1 | 0.2033146 | 0.5127965 | 0.4342014 | 0.6181104 | 0.420917 | 0.5748747 | 0.6048999 | 0.5200406 | 0.5380737 | 0.3768382 | 0.4208127 | 0.5334211 | 0.6253793 | 0.4276844
AlCrMnMo | 4 | Al Cr Mn Mo | 1 1 1 1 | multiphase | 0 | 0 | 1 | 0.2623484 | 0.4093089 | 0.4033869 | 0.640743 | 0.4248702 | 0.5012144 | 0.6048999 | 0.4490107 | 0.6084893 | 0.3492647 | 0.3535534 | 0.5231579 | 0.6289937 | 0.4177176
AlCrMoV | 4 | Al Cr Mo V | 1 1 1 1 | multiphase | 0 | 0 | 1 | 0.2439341 | 0.4211112 | 0.4734583 | 0.6175756 | 0.3598234 | 0.4721052 | 0.6048999 | 0.4693049 | 0.5726621 | 0.2941176 | 0.2886751 | 0.4678947 | 0.6836049 | 0.4721289
AlFeMoV | 4 | Al Fe Mo V | 1 1 1 1 | multiphase | 0 | 0 | 1 | 0.2396014 | 0.4392763 | 0.434518 | 0.6183213 | 0.2340423 | 0.5174221 | 0.6048999 | 0.5124302 | 0.5527065 | 0.3492647 | 0.4249183 | 0.4142105 | 0.6250528 | 0.6295836
CoFeMoNi | 4 | Co Fe Mo Ni | 1 1 1 1 | multiphase | 0 | 0 | 1 | 0.1036612 | 0.3358035 | 0.4745695 | 0.4259759 | 0.55712 | 0.1351138 | 0.6048999 | 0.6519533 | 0.3132155 | 0.6525735 | 0.3486083 | 0.5807895 | 0.3274995 | 0.6446296
CrFeTiV | 4 | Cr Fe Ti V | 1 1 1 1 | multiphase | 0 | 0 | 1 | 0.1941075 | 0.5695557 | 0.465283 | 0.1360645 | 0.4122921 | 0.5492588 | 0.6048999 | 0.3678336 | 0.2559423 | 0.3768382 | 0.3486083 | 0.4110526 | 0.4152751 | 0.3417554
FeMoTiV | 4 | Fe Mo Ti V | 1 1 1 1 | multiphase | 0 | 0 | 1 | 0.2558492 | 0.5035031 | 0.540842 | 0.3646244 | 0.3724015 | 0.5328873 | 0.6048999 | 0.4946728 | 0.5963778 | 0.3768382 | 0.3486083 | 0.4505263 | 0.5424637 | 0.4085349
AlCrFeMoV | 5 | Al Cr Fe Mo V | 1 1 1 1 1 | multiphase | 0 | 0 | 1 | 0.2010399 | 0.4589101 | 0.45344 | 0.5581476 | 0.3689084 | 0.5351301 | 0.7320937 | 0.4824962 | 0.5150649 | 0.3602941 | 0.3829708 | 0.4738947 | 0.6087482 | 0.5127567
Fe2NiCrNb0.1 | 4 | Fe Ni Cr Nb | 2 1 1 0.1 | multiphase | 0 | 0 | 1 | 0.04626538 | 0.1925263 | 0.4124797 | 0.1881166 | 0.6249747 | 0.2529838 | 0.4582553 | 0.5072948 | 0.2318975 | 0.6169297 | 0.3468411 | 0.5336329 | 0.212802 | 0.4490523
Fe2NiCrNb0.2 | 4 | Fe Ni Cr Nb | 2 1 1 0.2 | multiphase | 0 | 0 | 1 | 0.05556243 | 0.2650887 | 0.4209858 | 0.2171458 | 0.60249 | 0.3034705 | 0.4882533 | 0.5024039 | 0.2415442 | 0.6092437 | 0.3584632 | 0.524812 | 0.238396 | 0.453043
Fe2NiCrNb0.34 | 4 | Fe Ni Cr Nb | 2 1 1 0.34 | multiphase | 0 | 0 | 1 | 0.06785854 | 0.3332659 | 0.4322358 | 0.2486072 | 0.5745434 | 0.3534217 | 0.5175018 | 0.4959353 | 0.2528886 | 0.5990783 | 0.3721672 | 0.5131458 | 0.2670805 | 0.4592074
Fe2NiCrNb0.5 | 4 | Fe Ni Cr Nb | 2 1 1 0.5 | multiphase | 0 | 0 | 1 | 0.08097439 | 0.3881456 | 0.4442357 | 0.2761786 | 0.5469821 | 0.3941158 | 0.5403373 | 0.4890355 | 0.263418 | 0.5882353 | 0.3849002 | 0.5007018 | 0.2927959 | 0.467132
CoCrFeNiMo0.5 | 5 | Co Cr Fe Ni Mo | 1 1 1 1 0.5 | multiphase | 0 | 0 | 1 | 0.06990179 | 0.2449107 | 0.4470498 | 0.3160943 | 0.6227968 | 0.1638997 | 0.7159373 | 0.5634478 | 0.3466938 | 0.625 | 0.3685139 | 0.5778947 | 0.2678749 | 0.5376337
CoCrFeNiMo | 5 | Co Cr Fe Ni Mo | 1 1 1 1 1 | multiphase | 0 | 0 | 1 | 0.09228769 | 0.3093133 | 0.4854813 | 0.3832266 | 0.6225981 | 0.172695 | 0.7320937 | 0.5941147 | 0.3997069 | 0.6029412 | 0.3771236 | 0.6071579 | 0.3089091 | 0.5700473
V10Cr15Mn5Co10Ni25Fe26.34Nb8.66 | 6 | V Cr Mn Co Ni Fe Nb | 10 15 5 10 25 26.34 8.66 | multiphase | 0 | 0 | 1 | 0.06835982 | 0.2077036 | 0.3978141 | 0.1736923 | 0.5258011 | 0.2990897 | 0.7570837 | 0.4969346 | 0.2902072 | 0.6189624 | 0.4012655 | 0.4920173 | 0.2350646 | 0.5748788
V10Cr15Mn5Co10Ni25Fe25.5Nb9.5 | 6 | V Cr Mn Co Ni Fe Nb | 10 15 5 10 25 25.5 9.5 | multiphase | 0 | 0 | 1 | 0.06872086 | 0.2083251 | 0.398041 | 0.1744485 | 0.5249843 | 0.3004438 | 0.7591908 | 0.4965788 | 0.2914663 | 0.6189064 | 0.4031215 | 0.4919628 | 0.2362905 | 0.5751574
V10Cr15Mn5Co10Ni25Fe25.3Nb9.7 | 6 | V Cr Mn Co Ni Fe Nb | 10 15 5 10 25 25.3 9.7 | multiphase | 0 | 0 | 1 | 0.06880781 | 0.2084736 | 0.3980956 | 0.17463 | 0.5247894 | 0.3007656 | 0.75968 | 0.4964932 | 0.2917684 | 0.6188929 | 0.4035672 | 0.4919496 | 0.2365849 | 0.5752191
V10Cr15Mn5Co10Ni25Fe25.27Nb9.73 | 6 | V Cr Mn Co Ni Fe Nb | 10 15 5 10 25 25.27 9.73 | multiphase | 0 | 0 | 1 | 0.06882088 | 0.2084959 | 0.3981038 | 0.1746573 | 0.5247602 | 0.3008138 | 0.759753 | 0.4964803 | 0.2918138 | 0.6188909 | 0.4036342 | 0.4919477 | 0.2366292 | 0.5752281
V10Cr15Mn5Co10Ni25Fe25.2Nb9.8 | 6 | V Cr Mn Co Ni Fe Nb | 10 15 5 10 25 25.2 9.8 | multiphase | 0 | 0 | 1 | 0.06885143 | 0.2085479 | 0.398123 | 0.174721 | 0.5246919 | 0.3009264 | 0.7599227 | 0.4964502 | 0.2919198 | 0.6188861 | 0.4037906 | 0.4919431 | 0.2367325 | 0.5752491
TiVCrNbTa | 5 | Ti V Cr Nb Ta | 1 1 1 1 1 | multiphase | 0 | 0 | 1 | 0.3245234 | 0.4976448 | 0.6510357 | 0.4263447 | 0.5531381 | 0.2127109 | 0.7320937 | 0.2876712 | 0.1369674 | 0.2941176 | 0.1490712 | 0.3456842 | 0.4038477 | 0.6727283
(CoCrFeNi)92.5Zr7.5 | 5 | Co Cr Fe Ni Zr | 23.125 23.125 23.125 23.125 7.5 | multiphase | 0 | 0 | 1 | 0.09980232 | 0.6243051 | 0.4071231 | 0.1595002 | 0.5226591 | 0.4150565 | 0.6974764 | 0.4878234 | 0.3943498 | 0.6174173 | 0.4266487 | 0.5041908 | 0.3149031 | 0.4309674
(CoCrFeNi)90Zr10 | 5 | Co Cr Fe Ni Zr | 22.5 22.5 22.5 22.5 22.5 10 | multiphase | 0 | 0 | 1 | 0.1962738 | 0.9170315 | 0.4206441 | 0.1638957 | 0.3905283 | 0.5796648 | 0.7320937 | 0.4256722 | 0.5355171 | 0.5588235 | 0.5077182 | 0.4423158 | 0.4328204 | 0.4369668
Nb78.7Si12.3Al9 | 3 | Ni Si Al | 78.7 12.3 9 | multiphase | 0 | 0 | 1 | 0.0517786 | 0.4349492 | 0.3060178 | 0.1947486 | 0.1080289 | 0.5238054 | 0.1926032 | 0.587793 | 0.2061101 | 0.6947059 | 0.622119 | 0.3667821 | 0.3663121 | 0.7190045
(Ti70.5Fe29.5)93Sn7 | 3 | Ti Fe Sn | 65.565 27.435 7 | multiphase | 0 | 0 | 1 | 0.400842 | 0.6754925 | 0.3707583 | 0.3135324 | 0.09371008 | 0.2700215 | 0.280823 | 0.3515591 | 0.3799574 | 0.3048603 | 0.4206683 | 0.2656103 | 0.2941277 | 0.9858109
(Ti70.5Fe29.5)91Sn9 | 3 | Ti Fe Sn | 64.155 26.845 9 | multiphase | 0 | 0 | 1 | 0.4105125 | 0.690038 | 0.3589595 | 0.351203 | 0.08142301 | 0.2995742 | 0.3017808 | 0.3583465 | 0.3925108 | 0.3022574 | 0.4178087 | 0.2596718 | 0.3017934 | 0.9066326
Zr72.96Fe23.04Nb4 | 3 | Zr Fe Nb | 72.96 23.04 4 | multiphase | 0 | 0 | 1 | 0.6179272 | 0.8543258 | 0.4868503 | 0.1633776 | 0.4102598 | 0.265298 | 0.2119851 | 0.1557585 | 0.5279624 | 0.2898824 | 0.3945268 | 0.1550333 | 0.3726685 | 0.9851098
Zr71.44Fe22.56Nb6 | 3 | Zr Fe Nb | 71.44 22.56 6 | multiphase | 0 | 0 | 1 | 0.6141525 | 0.8489857 | 0.4927437 | 0.1817808 | 0.4196388 | 0.2952953 | 0.2393466 | 0.1588026 | 0.5248828 | 0.2899706 | 0.3903977 | 0.1552025 | 0.3684564 | 0.913501
Zr68.4Fe21.6Nb10 | 3 | Zr Fe Nb | 68.4 21.6 10 | multiphase | 0 | 0 | 1 | 0.6066031 | 0.8377801 | 0.5045306 | 0.2118969 | 0.4379294 | 0.3362827 | 0.2827084 | 0.1648909 | 0.5183371 | 0.2901471 | 0.3820052 | 0.1555411 | 0.359895 | 0.750067
Cu55.1Al18.1Mg13.2Zn13.6 | 4 | Cu Al Mg Zn | 55.1 18.1 13.2 13.6 | multiphase | 0 | 0 | 1 | 0.2968414 | 0.692894 | 0.08722623 | 0.2238856 | 0.4416767 | 0.227067 | 0.4852643 | 0.4395028 | 0.5157953 | 0.6801471 | 0.94757 | 0.1629305 | 0.187125 | 0.4449382
Cu59.5Al16.5Mg12Zn12 | 4 | Cu Al Mg Zn | 59.5 16.5 12 12 | multiphase | 0 | 0 | 1 | 0.2790511 | 0.6829575 | 0.09678613 | 0.2194911 | 0.4495631 | 0.2042436 | 0.4503066 | 0.4554541 | 0.505773 | 0.7044118 | 0.9189849 | 0.1702947 | 0.1828549 | 0.479712
(FeCoNi)90Nb10 | 4 | Fe Co Ni Nb | 30 30 30 10 | multiphase | 0 | 0 | 1 | 0.07993934 | 0.3673389 | 0.3970477 | 0.2562409 | 0.4511333 | 0.3832487 | 0.5635969 | 0.5514967 | 0.2118497 | 0.6911765 | 0.3366502 | 0.4521053 | 0.1773458 | 0.5120234
(FeCoCr)90Nb10 | 4 | Fe Co Cr Nb | 30 30 30 10 | multiphase | 0 | 0 | 1 | 0.08188908 | 0.3651739 | 0.4542868 | 0.2638307 | 0.6075906 | 0.2181572 | 0.5635969 | 0.4753932 | 0.2584172 | 0.5588235 | 0.3366502 | 0.5269474 | 0.3014697 | 0.460527
(CoCrNi)90Nb10 | 4 | Co Cr Ni Nb | 30 30 30 10 | multiphase | 0 | 0 | 1 | 0.08513865 | 0.3605841 | 0.4437761 | 0.2792664 | 0.5372107 | 0.4040548 | 0.5635969 | 0.4997463 | 0.3048705 | 0.625 | 0.4472136 | 0.5165263 | 0.3073045 | 0.4101848
CoFeNiSi0.5 | 4 | Co Fe Ni Si | 1 1 1 0.5 | multiphase | 0 | 0 | 1 | 0.01151275 | 0.2231128 | 0.3506932 | 0.03308158 | 0.19677 | 0.8174614 | 0.5852287 | 0.5830978 | 0.06896065 | 0.6565126 | 0.4492372 | 0.4121805 | 0.3471178 | 0.6067397
CoFeNiSi0.75 | 4 | Co Fe Ni Si | 1 1 1 0.75 | multiphase | 0 | 0 | 1 | 0 | 0.2560899 | 0.3487153 | 0.03496809 | 0.08618759 | 0.8987273 | 0.6009087 | 0.584644 | 0.0675251 | 0.625 | 0.5018484 | 0.3833684 | 0.4007398 | 0.6227845
CrNbTiZr | 4 | Cr Nb Ti Zr | 1 1 1 1 | multiphase | 0 | 0 | 1 | 0.4513648 | 0.7440427 | 0.5585709 | 0.2616405 | 0.6024012 | 0.1634702 | 0.6048999 | 0.2333841 | 0.3055271 | 0.2665441 | 0.195434 | 0.28 | 0.5156293 | 0.6257615
CrNbTiVZr | 5 | Cr Nb Ti V Zr | 1 1 1 1 1 | multiphase | 0 | 0 | 1 | 0.3994801 | 0.735271 | 0.5529356 | 0.2347178 | 0.6094881 | 0.1741139 | 0.7320937 | 0.253171 | 0.288911 | 0.2720588 | 0.1763834 | 0.2711579 | 0.4594477 | 0.6037859
TiZrHfNbCr | 5 | Ti Zr Hf Nb Cr | 1 1 1 1 1 | multiphase | 0 | 0 | 1 | 0.5129983 | 0.7308739 | 0.5802044 | 0.2500926 | 0.5929281 | 0.1760312 | 0.7320937 | 0.1861999 | 0.3583104 | 0.25 | 0.1885618 | 0.2395789 | 0.4875311 | 0.6851606
TiZrHfNbV | 5 | Ti Zr Hf Nb V | 1 1 1 1 1 | multiphase | 0 | 0 | 1 | 0.5420277 | 0.5982358 | 0.5804577 | 0.2498737 | 0.666528 | 0.1100393 | 0.7320937 | 0.1801116 | 0.3407369 | 0.2279412 | 0.1154701 | 0.1442105 | 0.122308 | 0.5678216
Al81Cu13Si6 | 3 | Al Cu Si | 81 13 6 | multiphase | 0 | 0 | 1 | 0.3636049 | 0.4848758 | 0.04531463 | 0.1872857 | 0.5829628 | 0.3128557 | 0.1593941 | 0.3679351 | 0.2783814 | 0.1948529 | 0.6311365 | 0.07290526 | 0.1138934 | 0.4769354
Fe71Si15Ti10Cu4 | 4 | Fe Si Ti Cu | 71 15 10 4 | multiphase | 0 | 0 | 1 | 0.05194974 | 0.5232756 | 0.3633504 | 0.09066066 | 0.1309955 | 0.590879 | 0.320155 | 0.5193303 | 0.2312826 | 0.5279412 | 0.4463183 | 0.3799789 | 0.3850855 | 0.9675658
CrFe1.5MnNi0.5 | 4 | Cr Fe Mn Ni | 1 1.5 1 0.5 | multiphase | 0 | 0 | 1 | 0.09418328 | 0.3035398 | 0.3771132 | 0.2042074 | 0.6828113 | 0.1673206 | 0.5676179 | 0.4312532 | 0.3220743 | 0.5698529 | 0.2886751 | 0.5369737 | 0.1889646 | 0.4606485
CoCrFeNb0.103Ni | 5 | Co Cr Fe Nb Ni | 1 1 1 0.103 1 | multiphase | 0 | 0 | 1 | 0.05183087 | 0.1924938 | 0.4083171 | 0.1936415 | 0.599081 | 0.2402597 | 0.6519172 | 0.5195101 | 0.2469533 | 0.643575 | 0.3644696 | 0.5318227 | 0.2147333 | 0.4900666
CoCrFeNb0.155Ni | 5 | Co Cr Fe Nb Ni | 1 1 1 0.155 1 | multiphase | 0 | 0 | 1 | 0.05664804 | 0.232743 | 0.4128402 | 0.2094942 | 0.5869742 | 0.2726946 | 0.6662134 | 0.5167864 | 0.2524384 | 0.6392015 | 0.3715752 | 0.5272088 | 0.2284041 | 0.4866428
CoCrFeNb0.206Ni | 5 | Co Cr Fe Nb Ni | 1 1 1 0.206 1 | multiphase | 0 | 0 | 1 | 0.06125688 | 0.2646578 | 0.4171678 | 0.2232663 | 0.5757037 | 0.2993355 | 0.6776311 | 0.5141805 | 0.2574187 | 0.6350172 | 0.3780322 | 0.5227945 | 0.2405047 | 0.4832549
CoCrFeNb0.309Ni | 5 | Co Cr Fe Nb Ni | 1 1 1 0.309 1 | multiphase | 0 | 0 | 1 | 0.07023227 | 0.3154824 | 0.4255953 | 0.2470097 | 0.5546326 | 0.3427724 | 0.69532 | 0.5091058 | 0.2664194 | 0.6268685 | 0.389712 | 0.5141979 | 0.2617694 | 0.4773057
CoCrFeNb0.412Ni | 5 | Co Cr Fe Nb Ni | 1 1 1 0.412 1 | multiphase | 0 | 0 | 1 | 0.07878859 | 0.3547949 | 0.4336294 | 0.2666633 | 0.5356251 | 0.3768493 | 0.7079794 | 0.5042679 | 0.2742065 | 0.6191003 | 0.3998239 | 0.5060028 | 0.2796828 | 0.4733305
CoCuFeNiSn0.05 | 5 | Co Cr Fe Nb Sn | 1 1 1 1 0.05 | multiphase | 0 | 0 | 1 | 0.1497903 | 0.5635608 | 0.4984079 | 0.3743395 | 0.5432311 | 0.2663723 | 0.6330623 | 0.4491986 | 0.2881926 | 0.5106209 | 0.3785114 | 0.4604288 | 0.4006887 | 0.5148907
CoCuFeNiSn0.07 | 5 | Co Cr Fe Nb Sn | 1 1 1 1 0.07 | multiphase | 0 | 0 | 1 | 0.1532337 | 0.5806121 | 0.4950846 | 0.3860673 | 0.5423201 | 0.2688304 | 0.6408591 | 0.4502697 | 0.2899036 | 0.509015 | 0.3807253 | 0.4581146 | 0.4053262 | 0.5123158
CoCuFeNiSn0.1 | 5 | Co Cr Fe Nb Sn | 1 1 1 1 0.1 | multiphase | 0 | 0 | 1 | 0.1583358 | 0.6045253 | 0.4901604 | 0.4026069 | 0.5409995 | 0.2723813 | 0.650987 | 0.4518568 | 0.2923773 | 0.5066356 | 0.3839258 | 0.4546855 | 0.4120072 | 0.5084458
CoCuFeNiSn0.2 | 5 | Co Cr Fe Nb Sn | 1 1 1 1 0.2 | multiphase | 0 | 0 | 1 | 0.1748164 | 0.6726302 | 0.4742546 | 0.4503735 | 0.5369714 | 0.2831331 | 0.6763962 | 0.4569834 | 0.299884 | 0.4989496 | 0.393638 | 0.443609 | 0.4321406 | 0.495668
CoCuFeNiSn0.5 | 5 | Co Cr Fe Nb Sn | 1 1 1 1 0.5 | multiphase | 0 | 0 | 1 | 0.2198633 | 0.8099474 | 0.4307786 | 0.5506729 | 0.5278155 | 0.3073322 | 0.7159373 | 0.4709961 | 0.3169615 | 0.4779412 | 0.4157397 | 0.4133333 | 0.4775855 | 0.4620893
TiSc | 2 | Ti Sc | 1 1 | SD | 1 | 0 | 0 | 0.7021231 | 0.4877534 | 0.4014377 | 0.05154858 | 0.647323 | 0 | 0.2097999 | 0.1496702 | 0.2175509 | 0.1286765 | 0.1178511 | 0.1315789 | 0.1111111 | 0.5089778
AuNi | 2 | Au Ni | 1 1 | SD | 1 | 0 | 0 | 0.2525997 | 0.6173179 | 0.2558769 | 0.1675902 | 0.7824479 | 0 | 0.2097999 | 0.9360731 | 0.7934211 | 0.9007353 | 0.1178511 | 0.2705263 | 0.3804714 | 0.3101456
Au3Ni2 | 2 | Au Ni | 3 2 | SD | 1 | 0 | 0 | 0.2950607 | 0.5960497 | 0.2393861 | 0.1641164 | 0.7785379 | 0.006852887 | 0.1983225 | 1 | 0.7771322 | 0.9117647 | 0.1154701 | 0.232 | 0.3721721 | 0.3119687
VTi | 2 | V Ti | 1 1 | SD | 1 | 0 | 0 | 0.3500867 | 0.4441104 | 0.4793184 | 0.1021603 | 0.7105729 | 0 | 0.2097999 | 0.2866565 | 0.1023769 | 0.2389706 | 0.1178511 | 0.2168421 | 0.01010101 | 0.4431304
Cu72Co28 | 2 | Cu Co | 72 28 | SD | 1 | 0 | 0 | 0.0932409 | 0.07820007 | 0.230537 | 0.1577828 | 0.7971402 | 0.04336321 | 0.1526885 | 0.6006088 | 0.01018645 | 0.8941176 | 0.2116601 | 0.3119579 | 0.2085583 | 0.2802758
Fe55Cr45 | 2 | Fe Cr | 55 45 | SD | 1 | 0 | 0 | 0.0372617 | 0.02422761 | 0.4434595 | 0.1572392 | 0.7515848 | 0.001202498 | 0.2069451 | 0.4576357 | 0.2036633 | 0.5257353 | 0.2345208 | 0.5945263 | 0.1975055 | 0.3850471
FeCr0.6 | 2 | Fe Cr | 1 0.6 | SD | 1 | 0 | 0 | 0.03596187 | 0.02350926 | 0.4317774 | 0.1528964 | 0.7480377 | 0.007313623 | 0.1917967 | 0.4705733 | 0.1978457 | 0.5422794 | 0.2282177 | 0.5784211 | 0.1913829 | 0.3915251
CoCu | 2 | Co Cu | 1 1 | SD | 1 | 0 | 0 | 0.08037262 | 0.08784532 | 0.2686333 | 0.1761986 | 0.8241353 | 0 | 0.2097999 | 0.5961441 | 0.01279711 | 0.8455882 | 0.2357023 | 0.3668421 | 0.2356902 | 0.2595544
Cu90Co10 | 2 | Cu Co | 90 10 | SD | 1 | 0 | 0 | 0.1037695 | 0.05105552 | 0.1993672 | 0.1039814 | 0.7348954 | 0.09577938 | 0 | 0.6042618 | 0.002559423 | 0.9338235 | 0.1414214 | 0.2670526 | 0.1292929 | 0.4423451
Cu66Ta34 | 2 | Cu Ta | 66 34 | SD | 1 | 0 | 0 | 0.2215771 | 0.4576821 | 0.4593641 | 0.8013185 | 0.8588883 | 0.03367784 | 0.1800957 | 0.4682902 | 0.4721713 | 0.7308824 | 0.6699254 | 0.3022316 | 0.1483346 | 0.2437944
Cu68Cr32 | 2 | Cu Cr | 68 32 | SD | 1 | 0 | 0 | 0.08951473 | 0.08772969 | 0.2931155 | 0.3332583 | 1 | 0.07834911 | 0.172021 | 0.5283612 | 0.2737412 | 0.7794118 | 0.5497474 | 0.3926737 | 0.4377437 | 0
Mn87Cu13 | 2 | Mn Cu | 87 13 | SD | 1 | 0 | 0 | 0.2453206 | 0.1506708 | 0.2412612 | 0.04338223 | 0.7666388 | 0.119334 | 0.03494367 | 0.297311 | 0.2884628 | 0.5720588 | 0.3170699 | 0.4289263 | 0.1236945 | 0.3441852
Mn70Cu30 | 2 | Mn Cu | 70 30 | SD | 1 | 0 | 0 | 0.2188042 | 0.2083168 | 0.2296913 | 0.06068938 | 0.8368428 | 0.04751155 | 0.1628979 | 0.3576865 | 0.3977091 | 0.6470588 | 0.4320494 | 0.3924211 | 0.1795388 | 0.2213699
Fe75Cu25 | 2 | Fe Cu | 75 25 | SD | 1 | 0 | 0 | 0.04950173 | 0.1060369 | 0.3255379 | 0.1683994 | 0.8270103 | 0.07348753 | 0.1352358 | 0.5530188 | 0.06478127 | 0.7077206 | 0.3061862 | 0.4339474 | 0.2058857 | 0.2507707
ZrNb | 2 | Zr Nb | 1 1 | SD | 1 | 0 | 0 | 0.6252166 | 0.4852162 | 0.6384566 | 0.2693989 | 0.7134479 | 0 | 0.2097999 | 0.1648909 | 0.332725 | 0.2389706 | 0.1178511 | 0.1047368 | 0.09427609 | 0.4691469
Fe65Cr35 | 2 | Fe Cr | 65 35 | SD | 1 | 0 | 0 | 0.0355286 | 0.02312212 | 0.4278834 | 0.150573 | 0.7461798 | 0.010376 | 0.1837502 | 0.4748858 | 0.1947333 | 0.5477941 | 0.2248456 | 0.5730526 | 0.1881073 | 0.3956725
AgCu2 | 2 | Ag Cu | 1 2 | SD | 1 | 0 | 0 | 0.2302137 | 0.4991743 | 0.1647664 | 0.0466259 | 0.7575312 | 0.01535413 | 0.1775186 | 0.6164384 | 0.02339859 | 0.9558824 | 0 | 0.1926316 | 0.1188957 | 0.326205
AgCu | 2 | Ag Cu | 1 1 | SD | 1 | 0 | 0 | 0.2905113 | 0.5187465 | 0.1561243 | 0.04971776 | 0.7666354 | 0 | 0.2097999 | 0.6215119 | 0.02559423 | 0.9558824 | 0 | 0.1678947 | 0.1279461 | 0.3116396
Ag3Cu2 | 2 | Ag Cu | 3 2 | SD | 1 | 0 | 0 | 0.3266898 | 0.5020115 | 0.150939 | 0.04862548 | 0.7633579 | 0.005744332 | 0.1983225 | 0.6245561 | 0.02481857 | 0.9558824 | 0 | 0.1530526 | 0.1247488 | 0.3148835
Fe47.6Al41.1Co11.3 | 3 | Fe Al Co | 47.6 41.1 11.3 | SD | 1 | 0 | 0 | 0.2019736 | 0.5966022 | 0.219073 | 0.3722917 | 0.09473405 | 0.4804733 | 0.3648609 | 0.449244 | 0.2788979 | 0.4108088 | 0.6062927 | 0.3141779 | 0.4356094 | 0.6118282
Ti45Ta15Zr40 | 3 | Ti Ta Zr | 45 15 40 | SD | 1 | 0 | 0 | 0.6200173 | 0.4116882 | 0.545232 | 0.3991554 | 0.6681811 | 0.07075288 | 0.3906441 | 0.1496702 | 0.2403142 | 0.2003676 | 0.08416254 | 0.1704211 | 0.2374455 | 0.5651877
Ti45Ta25Zr30 | 3 | Ti Ta Zr | 45 25 30 | SD | 1 | 0 | 0 | 0.582539 | 0.4007917 | 0.594282 | 0.4862984 | 0.6787036 | 0.07176749 | 0.4229528 | 0.1669203 | 0.2203915 | 0.2113971 | 0.1020621 | 0.2076842 | 0.2637341 | 0.5817779
Ti45Ta35Zr20 | 3 | Ti Ta Zr | 45 35 20 | SD | 1 | 0 | 0 | 0.5450607 | 0.3628666 | 0.643332 | 0.5412987 | 0.6852011 | 0.06432505 | 0.4124418 | 0.1841705 | 0.1894459 | 0.2224265 | 0.1124228 | 0.2449474 | 0.2673515 | 0.5425081
Ni2FeGa | 3 | Ni Fe Ga | 2 1 1 | SD | 1 | 0 | 0 | 0.1166594 | 0.4217817 | 0.1967014 | 0.550161 | 0.2354798 | 0.4587174 | 0.4073499 | 0.5707763 | 0.1037901 | 0.5974265 | 0.6744339 | 0.3216842 | 0.5358031 | 0.6029812
Fe63Cr25Co12 | 3 | Fe Cr Co | 63 25 12 | SD | 1 | 0 | 0 | 0.03639515 | 0.0258384 | 0.4101291 | 0.1394214 | 0.6961502 | 0.1345886 | 0.3231977 | 0.4982243 | 0.1886142 | 0.5830882 | 0.2328089 | 0.5508211 | 0.1689579 | 0.4363237
Ti77Nb23 | 2 | Ti Nb | 77 23 | SS | 0 | 1 | 0 | 0.4917894 | 0.0782527 | 0.5067855 | 0.295324 | 0.6765514 | 0.005048773 | 0.1220921 | 0.2549975 | 0.05182819 | 0.2091912 | 0.09919117 | 0.1899053 | 0.0008697481 | 0.5646478
FeNi | 2 | Fe Ni | 1 1 | SS | 0 | 1 | 0 | 0.03487868 | 0.01412722 | 0.3558491 | 0.03218411 | 0.5567606 | 0 | 0.2097999 | 0.5758498 | 0.0895798 | 0.7352941 | 0.2357023 | 0.4805263 | 0.006734007 | 0.6155499
NiCo | 2 | Ni Co | 1 1 | SS | 0 | 1 | 0 | 0.04571057 | 0.01405873 | 0.3467735 | 0.01325973 | 0.635823 | 0 | 0.2097999 | 0.6012177 | 0.02559423 | 0.7904412 | 0.1178511 | 0.4773684 | 0 | 0.5133986
NbTa | 2 | Nb Ta | 1 1 | SS | 0 | 1 | 0 | 0.437825 | 0 | 0.8837067 | 0.2333106 | 0.6775105 | 0 | 0.2097999 | 0.2511416 | 0.115174 | 0.2941176 | 0 | 0.2910526 | 0.2424242 | 0.5605345
CuNi | 2 | Cu Ni | 1 1 | SS | 0 | 1 | 0 | 0.07495667 | 0.1048772 | 0.260191 | 0.1585945 | 0.6832605 | 0 | 0.2097999 | 0.6113648 | 0 | 0.9007353 | 0.1178511 | 0.3526316 | 0.2053872 | 0.4369806
FeMn | 2 | Fe Mn | 1 1 | SS | 0 | 1 | 0 | 0.1475303 | 0.3548979 | 0.3117378 | 0.1241654 | 0.701948 | 0 | 0.2097999 | 0.3932014 | 0.3455221 | 0.5698529 | 0.1178511 | 0.4773684 | 0.01346801 | 0.422846
FePd | 2 | Fe Pd | 1 1 | SS | 0 | 1 | 0 | 0.1746101 | 0.4327745 | 0.3769655 | 0.003159398 | 0.5294482 | 0 | 0.2097999 | 0.7229833 | 0.4606961 | 0.7352941 | 0.2357023 | 0.3557895 | 0.2727273 | 0.6541909
FeRh | 2 | Fe Rh | 1 1 | SS | 0 | 1 | 0 | 0.1421144 | 0.3391419 | 0.4632779 | 0.183139 | 0.6099481 | 0 | 0.2097999 | 0.7635718 | 0.563073 | 0.6801471 | 0.1178511 | 0.5989474 | 0.1851852 | 0.5679971
CoNi | 2 | Co Ni | 1 1 | SS | 0 | 1 | 0 | 0.04571057 | 0.01405873 | 0.3467735 | 0.01325973 | 0.635823 | 0 | 0.2097999 | 0.6012177 | 0.02559423 | 0.7904412 | 0.1178511 | 0.4773684 | 0 | 0.5133986
CoPt | 2 | Co Pt | 1 1 | SS | 0 | 1 | 0 | 0.1984402 | 0.43559 | 0.4129193 | 0.1159795 | 0.5308857 | 0 | 0.2097999 | 0.7889396 | 0.4990875 | 0.7904412 | 0.1178511 | 0.4268421 | 0.1077441 | 0.6590676
MoNb | 2 | Mo Nb | 1 1 | SS | 0 | 1 | 0 | 0.3652513 | 0.1981184 | 0.8005496 | 0.05991051 | 0.5179482 | 0 | 0.2097999 | 0.585997 | 0.7038413 | 0.3492647 | 0.1178511 | 0.5168421 | 0.7239057 | 0.7477758
MoTa | 2 | Mo Ta | 1 1 | SS | 0 | 1 | 0 | 0.3663345 | 0.2010922 | 0.9145213 | 0.1690557 | 0.4058233 | 0 | 0.2097999 | 0.5352613 | 0.8318124 | 0.3492647 | 0.1178511 | 0.6447368 | 0.4511785 | 0.9114941
MoTi | 2 | Mo Ti | 1 1 | SS | 0 | 1 | 0 | 0.4009965 | 0.2951418 | 0.6298032 | 0.4159528 | 0.4561358 | 0 | 0.2097999 | 0.5555556 | 0.780624 | 0.2941176 | 0.2357023 | 0.5342105 | 0.6868687 | 0.7944829
MoV | 2 | Mo V | 1 1 | SS | 0 | 1 | 0 | 0.242851 | 0.146268 | 0.6808794 | 0.3094482 | 0.5107607 | 0 | 0.2097999 | 0.6012177 | 0.66545 | 0.3492647 | 0.1178511 | 0.5531579 | 0.6464646 | 0.7345973
MoW | 2 | Mo W | 1 1 | SS | 0 | 1 | 0 | 0.2980936 | 0.00948882 | 1 | 0.3472969 | 0.670323 | 0 | 0.2097999 | 0.971588 | 0.2431452 | 0.4044118 | 0 | 1 | 0.2457912 | 0.5913487
NbTi | 2 | Nb Ti | 1 1 | SS | 0 | 1 | 0 | 0.472487 | 0.09412832 | 0.5989886 | 0.351698 | 0.673198 | 0 | 0.2097999 | 0.2714358 | 0.06398557 | 0.2389706 | 0.1178511 | 0.1805263 | 0.006734007 | 0.5129315
NbV | 2 | Nb V | 1 1 | SS | 0 | 1 | 0 | 0.3143414 | 0.3472167 | 0.6500648 | 0.2451933 | 0.5941356 | 0 | 0.2097999 | 0.3170979 | 0.02559423 | 0.2941176 | 0 | 0.1994737 | 0.04713805 | 0.6229134
NbW | 2 | Nb W | 1 1 | SS | 0 | 1 | 0 | 0.3695841 | 0.1856606 | 0.9691854 | 0.4115518 | 0.5998856 | 0 | 0.2097999 | 0.6874683 | 0.9597836 | 0.3492647 | 0.1178511 | 0.6463158 | 1 | 0.6751038
AlCrV | 3 | Al Cr V | 1 1 1 | SS | 0 | 1 | 0 | 0.2273252 | 0.4797068 | 0.3541564 | 0.5135042 | 0.3601428 | 0.2971992 | 0.4409186 | 0.335701 | 0.03979403 | 0.2573529 | 0.2939724 | 0.3336842 | 0.5629269 | 0.6179141
AlFeV | 3 | Al Fe V | 1 1 1 | SS | 0 | 1 | 0 | 0.2215482 | 0.4997087 | 0.302236 | 0.4567501 | 0.1786986 | 0.3667404 | 0.4409186 | 0.3932014 | 0.2414332 | 0.3308824 | 0.4843221 | 0.2621053 | 0.3593524 | 0.7659462
AlMnV | 3 | Al Mn V | 1 1 1 | SS | 0 | 1 | 0 | 0.30026 | 0.3002425 | 0.2611499 | 0.4449587 | 0.1467542 | 0.2779678 | 0.4409186 | 0.2984948 | 0.07420653 | 0.2941176 | 0.3849002 | 0.2484211 | 0.3221028 | 1
CrFeV | 3 | Cr Fe V | 1 1 1 | SS | 0 | 1 | 0 | 0.08939919 | 0.2225174 | 0.4776299 | 0.1493917 | 0.5639481 | 0.2514832 | 0.4409186 | 0.4101133 | 0.2126001 | 0.4411765 | 0.2939724 | 0.4821053 | 0.3855003 | 0.459795
CrMnV | 3 | Cr Mn V | 1 1 1 | SS | 0 | 1 | 0 | 0.1681109 | 0.2705504 | 0.4365438 | 0.2705501 | 0.4706705 | 0.4057601 | 0.4409186 | 0.3154067 | 0.1060317 | 0.4044118 | 0.1924501 | 0.4684211 | 0.3851851 | 0.4094953
CrMoTi | 3 | Cr Mo Ti | 1 1 1 | SS | 0 | 1 | 0 | 0.2829289 | 0.5421961 | 0.5962448 | 0.3528108 | 0.5345593 | 0.3018957 | 0.4409186 | 0.4912904 | 0.6743919 | 0.3308824 | 0.2222222 | 0.5936842 | 0.5821174 | 0.4790929
FeMnV | 3 | Fe Mn V | 1 1 1 | SS | 0 | 1 | 0 | 0.1623339 | 0.2944691 | 0.3846234 | 0.234835 | 0.4150872 | 0.3853641 | 0.4409186 | 0.3729072 | 0.2885924 | 0.4779412 | 0.2939724 | 0.3968421 | 0.2151574 | 0.4749851
MoNbTi | 3 | Mo Nb Ti | 1 1 1 | SS | 0 | 1 | 0 | 0.4129116 | 0.2439414 | 0.6764471 | 0.365367 | 0.5038926 | 0.2104494 | 0.4409186 | 0.4709961 | 0.7018071 | 0.2941176 | 0.1924501 | 0.4105263 | 0.6639713 | 0.6204975
MoNbV | 3 | Mo Nb V | 1 1 1 | SS | 0 | 1 | 0 | 0.3074812 | 0.2849637 | 0.7104979 | 0.2663449 | 0.4930315 | 0.1259644 | 0.4409186 | 0.5014375 | 0.6455049 | 0.3308824 | 0.1111111 | 0.4231579 | 0.6472227 | 0.7366644
MoTiV | 3 | Mo Ti V | 1 1 1 | SS | 0 | 1 | 0 | 0.3313114 | 0.3720465 | 0.596667 | 0.3524679 | 0.5173093 | 0.2418695 | 0.4409186 | 0.4811432 | 0.6872985 | 0.2941176 | 0.1924501 | 0.4347368 | 0.6276339 | 0.5529578
NbTiV | 3 | Nb Ti V | 1 1 1 | SS | 0 | 1 | 0 | 0.3789717 | 0.3762598 | 0.5761239 | 0.29408 | 0.6508369 | 0.1017745 | 0.4409186 | 0.2917301 | 0.08296772 | 0.2573529 | 0.1111111 | 0.1989474 | 0.03294726 | 0.5292639
Ag2Al | 2 | Ag Al | 2 1 | multiphase | 0 | 0 | 1 | 0.4620162 | 0.0332108 | 0.08778069 | 0.120741 | 0.576087 | 0.02289651 | 0.1775186 | 0.5284965 | 0.3732904 | 0.6617647 | 0.8888889 | 0.08 | 0.01096471 | 0.5694253
AgMg3 | 2 | Ag Mg | 1 3 | multiphase | 0 | 0 | 1 | 0.72487 | 0.3649116 | 0.03144457 | 0.1145444 | 0.4054639 | 0.1441914 | 0.1352358 | 0.1648909 | 0.6743257 | 0.2113971 | 0.9185587 | 0.003684211 | 0.08050157 | 0.8918375
Ag80Ti20 | 2 | Ag Ti | 80 20 | multiphase | 0 | 0 | 1 | 0.4787695 | 0.03696293 | 0.1898067 | 0.2442498 | 0.5890181 | 0.07701847 | 0.09993365 | 0.557585 | 0.3864729 | 0.8014706 | 0.6599663 | 0.1145263 | 0.05858586 | 0.6729106
Ag3Zr | 2 | Ag Zr | 3 1 | multiphase | 0 | 0 | 1 | 0.5569757 | 0.3890803 | 0.2244429 | 0.3360397 | 0.5499325 | 0.06959046 | 0.1352358 | 0.4845256 | 0.6521605 | 0.7628676 | 0.7144345 | 0.08184211 | 0.01343563 | 0.6950588
Al67.5Cu32.5 | 2 | Al Cu | 67.5 32.5 | multiphase | 0 | 0 | 1 | 0.3348137 | 0.4410341 | 0.06115529 | 0.1705798 | 0.4160188 | 0.06285044 | 0.1741366 | 0.4076611 | 0.334846 | 0.3602941 | 0.8831761 | 0.1142105 | 0.1589393 | 0.798868
AlMg2 | 2 | Al Mg | 1 2 | multiphase | 0 | 0 | 1 | 0.6873195 | 0.4357734 | 0 | 0 | 0.6540313 | 0.006464896 | 0.1775186 | 0.1090817 | 0.3491599 | 0 | 0.1111111 | 0 | 0.049058 | 0.4395953
Cr4Nb | 2 | Cr Nb | 4 1 | multiphase | 0 | 0 | 1 | 0.1247834 | 0.4736746 | 0.5772496 | 0.196342 | 0.646978 | 0.03036305 | 0.09993365 | 0.3505835 | 0.04862904 | 0.3823529 | 0.0942809 | 0.6027368 | 0.4383838 | 0.6707055
Cr72Zr28 | 2 | Cr Zr | 72 28 | multiphase | 0 | 0 | 1 | 0.2615251 | 1 | 0.5229822 | 0.0162066 | 0.6429668 | 0.01609356 | 0.1526885 | 0.2690005 | 0.3664316 | 0.3426471 | 0.2116601 | 0.5260632 | 0.6076685 | 0.5908177
Cu90Zr10 | 2 | Cu Zr | 90 10 | multiphase | 0 | 0 | 1 | 0.180026 | 0.6299287 | 0.2145635 | 0.1990434 | 0.6018981 | 0.1579866 | 0 | 0.5484526 | 0.4248642 | 0.8786765 | 0.4949747 | 0.2225263 | 0.09494949 | 0.9196339
CuMg2 | 2 | Cu Mg | 1 2 | multiphase | 0 | 0 | 1 | 0.5761121 | 0.8644054 | 0.05970145 | 0.1760556 | 0.4968649 | 0.03959749 | 0.1775186 | 0.2071706 | 0.6990518 | 0.2941176 | 1 | 0.06315789 | 0.2395245 | 0.6767808
FeNb3 | 2 | Fe Nb | 1 3 | multiphase | 0 | 0 | 1 | 0.334922 | 0.4981203 | 0.670643 | 0.3535454 | 0.5391513 | 0.0751577 | 0.1352358 | 0.3602232 | 0.2421033 | 0.3768382 | 0.3061862 | 0.2468421 | 0.2787835 | 0.824243
MnY3 | 2 | Mn Y | 1 3 | multiphase | 0 | 0 | 1 | 1 | 0.982804 | 0.3387533 | 0.1023747 | 0.6944011 | 0.005010513 | 0.1352358 | 0 | 0.3529296 | 0.1838235 | 0.4082483 | 0.1394737 | 0.360429 | 0.4787193
Mn23Zr77 | 2 | Mn Zr | 23 77 | multiphase | 0 | 0 | 1 | 0.68763 | 0.5833315 | 0.4480521 | 0.2212404 | 0.5013997 | 0.1135974 | 0.1220921 | 0.07924911 | 0.2241623 | 0.2599265 | 0.2975735 | 0.1407368 | 0.3381025 | 0.8633537
W18Zr82 | 2 | W Zr | 18 82 | multiphase | 0 | 0 | 1 | 0.7216638 | 0.4912853 | 0.6262405 | 0.5255573 | 0.5624853 | 0.1165372 | 0.0833983 | 0.2160325 | 1 | 0.2235294 | 0.1811077 | 0.2412842 | 0.8570794 | 0.8980073
Fe2W | 2 | Fe W | 2 1 | multiphase | 0 | 0 | 1 | 0.1204506 | 0.3908538 | 0.6384566 | 0.7773873 | 0.6578647 | 0.005656784 | 0.1775186 | 0.7145273 | 0.6266604 | 0.5514706 | 0.2222222 | 0.7084211 | 0.6045852 | 0.5680282
AlCrMo | 3 | Al Cr Mo | 1 1 1 | multiphase | 0 | 0 | 1 | 0.2612652 | 0.4732243 | 0.4544796 | 0.7094119 | 0.4195594 | 0.4980089 | 0.4409186 | 0.514967 | 0.6227786 | 0.2941176 | 0.3333333 | 0.5452632 | 0.7251273 | 0.3863128
AlTiW | 3 | Al Ti W | 1 1 1 | multiphase | 0 | 0 | 1 | 0.4179665 | 0.23451 | 0.5332748 | 1 | 0.2266152 | 0.5117082 | 0.4409186 | 0.542026 | 0.9371438 | 0.2205882 | 0.2939724 | 0.46 | 0.9870596 | 0.6140267
CrMoNb | 3 | Cr Mo Nb | 1 1 1 | multiphase | 0 | 0 | 1 | 0.2590988 | 0.4665798 | 0.7100758 | 0.2675662 | 0.6227258 | 0.2164943 | 0.4409186 | 0.5115846 | 0.6297262 | 0.3676471 | 0.1111111 | 0.5821053 | 0.6161928 | 0.4944636
Ag60Cu10Zn30 | 3 | Ag Cu Zn | 60 10 30 | multiphase | 0 | 0 | 1 | 0.4027296 | 0.3000228 | 0.06671521 | 0.2236641 | 0.6313955 | 0.137523 | 0.3265369 | 0.5484526 | 0.3113617 | 0.9889706 | 0.1080123 | 0.1322105 | 0.07818765 | 0.3843569
Ag10Cu50Zn40 | 3 | Ag Cu Zn | 10 50 40 | multiphase | 0 | 0 | 1 | 0.2471837 | 0.4095638 | 0.06456706 | 0.2753677 | 0.5681456 | 0.1705111 | 0.3524168 | 0.507864 | 0.3077035 | 1 | 0.1154701 | 0.1994737 | 0.07232155 | 0.4566735
Al70Co20Fe10 | 3 | Al Co Fe | 70 20 10 | multiphase | 0 | 0 | 1 | 0.3234402 | 0.5192371 | 0.1104423 | 0.3381925 | 0.03770876 | 0.4378773 | 0.2717435 | 0.3891426 | 0.2861628 | 0.2610294 | 0.6150881 | 0.1849474 | 0.4007097 | 0.7427949
Al40Cr50Fe10 | 3 | Al Cr Fe | 40 50 10 | multiphase | 0 | 0 | 1 | 0.2036395 | 0.5785751 | 0.3030793 | 0.5151829 | 0.4544108 | 0.3180643 | 0.3524168 | 0.3597159 | 0.146649 | 0.2941176 | 0.4082483 | 0.4271579 | 0.6350577 | 0.4254527
Mo20Ni20W60 | 3 | Mo Ni W | 20 20 60 | multiphase | 0 | 0 | 1 | 0.2482669 | 0.3014529 | 0.9351206 | 0.6748784 | 0.5791281 | 0.1333764 | 0.3563625 | 0.9411466 | 0.4421759 | 0.4926471 | 0.3771236 | 0.9444211 | 0.5256111 | 0.7169653
Fe20Ni30W50 | 3 | Fe Ni W | 20 30 50 | multiphase | 0 | 0 | 1 | 0.1691941 | 0.3979289 | 0.7604907 | 0.8471006 | 0.5461806 | 0.1263195 | 0.4016112 | 0.8285134 | 0.6080885 | 0.5808824 | 0.4109609 | 0.8032632 | 0.665793 | 0.7039851
Mo25Nb25Ti50 | 3 | Mo Nb Ti | 25 25 50 | multiphase | 0 | 0 | 1 | 0.4367418 | 0.2376257 | 0.6143959 | 0.3864754 | 0.5229794 | 0.2080181 | 0.4073499 | 0.4134957 | 0.6551093 | 0.2665441 | 0.195434 | 0.3573684 | 0.6022009 | 0.6093313
Cu20Ni40Zn40 | 3 | Cu Ni Zn | 20 40 40 | multiphase | 0 | 0 | 1 | 0.1832756 | 0.4429172 | 0.1322645 | 0.4064903 | 0.3948983 | 0.3468798 | 0.4160137 | 0.5088787 | 0.3091616 | 0.9558824 | 0.2108185 | 0.3027368 | 0.2542006 | 0.4600817
Fe30Mo40Ni30 | 3 | Fe Mo Ni | 30 40 30 | multiphase | 0 | 0 | 1 | 0.1384315 | 0.3829062 | 0.5460551 | 0.4822369 | 0.5682606 | 0.1368176 | 0.4353825 | 0.6935566 | 0.359368 | 0.6029412 | 0.391578 | 0.6365263 | 0.3781293 | 0.578701